## MSA20230923756
MSA20230923756
PROJECT | SAN AGUSTIN
REFERENCE | 756
DATE DELIVERED | 2023-09-25 13:59
DATE REPORTED | 2023-09-23 09:19
INSTRUCTIONS | Au (FAAAm), Ag (FAAAm)
| Au | Ag
| FAAA | FAAA
SAMPLE | ppm | ppm
91824028082 | 0.1845 | 10.8789
91824028083 | 0.0436 | 17.2797
91824028084 | 0.0928 | 6.7676
91824028085 | 0.1316 | 4.9048
91824028086 | 0.163 | 10.1715
91824028087 | 0.2138 | 9.3112
91824028088 | 0.4274 | 4.3054
91824028089 | 0.1857 | 4.6357
91824028090 | 0.1466 | 7.7489
91824028091 | 0.2227 | 11.7232
91824028092 | 0.1851 | 4.0294
91824028093 | 0.147 | 2.9768
91824028094 | 0.2134 | 3.4406
91824028095 | 0.1714 | 3.4013
91824028096 | 0.6924 | 34.9748
91824028097 | 0.2243 | 4.8383
91824028098 | 0.1818 | 2.4652
91824028099 | 0.2662 | 3.9191
91824028100 | 0.0046 | 0.2309
91824028101 | 0.206 | 6.4113
91824028102 | 0.0517 | 4.3846
91824028103 | 0.1004 | 5.3784
91824028104 | 0.2062 | 16.0206
91824029001 | 0.0611 | 2.6344
91824029002 | 0.0676 | 2.6547
91824029003 | 0.093 | 7.2703
91824029004 | 0.064 | 6.2441
91824029005 | 0.3087 | 20.5748
91824029006 | 0.1393 | 3.5467
91824029007 | 0.232 | 4.5013
91824029008 | 0.26 | 3.8406
91824029009 | 0.1096 | 14.4719
91824029010 | 0.3026 | 23.1071
91824029011 | 0.1254 | 17.5284
91824029012 | 0.3617 | 16.7745
91824029013 | 0.5599 | 8.4682
91824029014 | 0.4012 | 18.5016
91824029015 | 0.3402 | 15.7505
91824029016 | 0.1516 | 11.4104
91824029017 | 0.1021 | 2.5131
91824029018 | 0.1333 | 19.1809
91824029019 | 0.1179 | 6.1226
91824029020 | 0.0024 | 0.001
91824029021 | 0.1118 | 9.3926
91824029022 | 0.311 | 20.8446
91824029023 | 0.1647 | 10.1141
91824029024 | 0.5007 | 21.0672
91824029025 | 0.246 | 16.0869
91824029026 | 0.3276 | 12.653
91824029027 | 0.0803 | 3.1931
91824029028 | 0.094 | 4.3655
91824029029 | 0.389 | 23.8682
91824029030 | 0.1732 | 13.4071
91824029031 | 0.2612 | 4.1062
91824029032 | 0.061 | 15.5652
91824029033 | 0.1476 | 10.8889
91824029034 | 0.0365 | 5.3705
91824029035 | 0.0482 | 2.6051
91824029036 | 0.2021 | 15.5113
91824029037 | 0.2294 | 7.5042
91824029038 | 0.0791 | 8.0416
91824029039 | 0.2567 | 4.0989
91824029040 | 0.6804 | 5.9256
91824029041 | 0.0924 | 7.2429
91824029042 | 0.0546 | 1.7808
91824029043 | 0.0935 | 4.665
91824029044 | 0.021 | 0.7901
91824029045 | 0.1227 | 9.7458
91824029046 | 0.3086 | 27.4915
91824029047 | 0.2036 | 9.5872
91824029048 | 0.2061 | 11.2433
91824029049 | 0.4016 | 10.1902
91824029050 | 0.1491 | 14.3715
91824029051 | 0.1578 | 10.5264
91824029052 | 0.0732 | 1.7422
91824029053 | 0.1473 | 8.2675
91824029054 | 0.2054 | 13.6674
91824029055 | 0.3546 | 18.128
91824029056 | 0.1396 | 13.66
91824029057 | 0.0882 | 21.0574
91824029058 | 0.1017 | 3.6971
91824029059 | 0.0567 | 1.2839
91824029060 | 0.087 | 20.6017
91824029061 | 0.0684 | 16.8286
91824029062 | 0.0392 | 2.3274
91824029063 | 0.1365 | 4.4098
91824029064 | 0.1858 | 4.3336
91824029065 | 0.1254 | 3.8394
91824029066 | 0.2214 | 5.1676
91824029067 | 0.7408 | 4.7025
91824029068 | 0.3648 | 9.8524
91824029069 | 0.0633 | 7.9886
91824029070 | 0.5139 | 7.5187
91824029071 | 0.2787 | 14.6529
91824029072 | 0.1595 | 18.8842
91824029073 | 0.4575 | 17.1141
91824029074 | 0.2232 | 6.1536
91824029075 | 0.1379 | 5.8248
91824029076 | 0.4303 | 7.7928
91824029077 | 0.1543 | 7.3732
91824029078 | 0.1775 | 11.3759
91824029079 | 0.1835 | 10.6823
91824029080 | 0.1366 | 0.9673
91824029081 | 0.3082 | 8.7202
91824029082 | 0.133 | 7.1404
91824029083 | 0.064 | 3.9798
91824029084 | 0.2617 | 4.2187
91824029085 | 0.1074 | 9.2956
91824029086 | 0.08 | 5.4184
91824029087 | 0.095 | 2.8397
91824029088 | 0.2303 | 19.9369
91824029089 | 0.1216 | 19.7563
91824029090 | 0.0686 | 12.345
91824029091 | 0.2024 | 9.3088
91824029092 | 0.3161 | 12.4597
91824029093 | 0.7942 | 10.934
91824029094 | 0.2244 | 8.5291
91824029095 | 0.3064 | 6.9625
91824029096 | 0.1548 | 12.9847
91824029097 | 0.2572 | 7.4656
91824029098 | 0.1695 | 8.858
91824029099 | 0.2451 | 33.9004
91824029100 | 0.001 | 0.001
91824029101 | 0.2676 | 6.7257
91824029102 | 0.23 | 8.1241
91824029103 | 0.2936 | 17.7108
91824029104 | 0.3346 | 39.5402
91872265074 | 0.3312 | 7.641
91872266001 | 0.2849 | 5.5896
91872266002 | 0.3666 | 7.7007
91872266003 | 0.5209 | 5.7579
91872266004 | 0.139 | 5.7369
91872266005 | 0.4703 | 11.5345
91872266006 | 0.1337 | 5.5624
91872266007 | 0.1878 | 6.6656
91872266008 | 0.1825 | 4.6706
91872266009 | 0.4385 | 12.3987
91872266010 | 0.3385 | 6.3302
91872266011 | 0.2627 | 5.9452
91872266012 | 0.4318 | 3.428
91872266013 | 0.2306 | 3.3452
91872266014 | 0.4184 | 17.1613
91872266015 | 0.3592 | 13.3819
91872266016 | 0.3604 | 5.4345
91872266017 | 0.3225 | 5.0098
91872266018 | 0.3255 | 7.7035
91872266019 | 0.1708 | 10.5032
91872266020 | 0.02 | 0.0027
91872266021 | 0.2938 | 14.9511
91872266022 | 0.3994 | 8.6044
91872266023 | 0.3621 | 18.3018
91872266024 | 0.3231 | 16.0859
91872266025 | 0.3032 | 18.6075
91872266026 | 0.2355 | 15.3776
91872266027 | 0.2391 | 10.8911