## MSA2023021193
MSA2023021193
PROJECT | SAN AGUSTIN
REFERENCE | 93
DATE DELIVERED | 2023-02-14 15:46
DATE REPORTED | 2023-02-11 08:56
INSTRUCTIONS | Au (FAAAm), Ag (FAAAm)
| Au | Ag
| FAAA | FAAA
SAMPLE | ppm | ppm
91854091210 | 0.194 | 1.547
91854094115 | 0.121 | 2.379
91854094116 | 0.082 | 2.065
91854094117 | 0.152 | 8.461
91854094118 | 0.439 | 14.537
91854094119 | 0.265 | 11.327
91854094120 | 0.603 | 5.107
91854094121 | 0.286 | 9.534
91854094122 | 0.195 | 9.464
91854094123 | 0.178 | 8.105
91854094124 | 0.219 | 3.985
91854094125 | 0.067 | 3.104
91854094126 | 0.118 | 1.96
91854094127 | 0.076 | 3.029
91854094128 | 0.043 | 3.38
91854094129 | 0.04 | 3.273
91854094130 | 0.069 | 3.029
91854094131 | 0.075 | 2.902
91854094132 | 0.08 | 3.407
91854094133 | 0.38 | 19.304
91854094134 | 0.301 | 7.3
91854094135 | 0.246 | 3.203
91854094136 | 0.032 | 2.218
91854094137 | 0.027 | 2.033
91854094138 | 0.043 | 2.195
91854094139 | 0.06 | 3.538
91854094140 | 0.117 | 3.19
91854094141 | 0.045 | 3.299
91854094142 | 0.168 | 3.877
91854094143 | 0.136 | 4.656
91854094144 | 0.739 | 5.772
91854094145 | 0.19 | 5.032
91854094146 | 0.172 | 4.424
91854094147 | 0.175 | 4.556
91854094148 | 0.261 | 4.841
91854094149 | 0.194 | 5.382
91854094150 | 0.557 | 6.652
91854094151 | 0.178 | 4.244
91854094152 | 0.235 | 4.953
91854094153 | 0.313 | 5.898
91854094154 | 0.254 | 3.49
91854094155 | 0.339 | 6.782
91854094156 | 0.225 | 4.477
91854094157 | 0.207 | 2.548
91854094158 | 0.059 | 2.753
91854094159 | 0.085 | 3.154
91854094160 | 0.054 | 5.613
91854094161 | 0.221 | 2.934
91854094162 | 0.046 | 2.373
91854094163 | 0.143 | 2.485
91854094164 | 0.199 | 49.402
91854094165 | 0.403 | 39.358
91854094166 | 0.082 | 5.588
91854094167 | 0.491 | 3.889
91854094168 | 0.069 | 2.714
91854094169 | 0.057 | 3.494
91854094170 | 0.213 | 2.871
91854094171 | 0.21 | 2.885
91854094172 | 0.078 | 2.608
91854094173 | 0.208 | 4.136
91854094174 | 0.236 | 4.085
91854094175 | 0.124 | 9.47
91854094176 | 0.223 | 16.728
91854094177 | 0.238 | 7.278
91854094178 | 0.291 | 3.661
91854094179 | 0.332 | 6.114
91854096001 | 0.032 | 0.872
91854096002 | 0.097 | 0.849
91854096003 | 1.173 | 2.929
91854096004 | 0.024 | 0.925
91854096005 | 0.043 | 1.146
91854096006 | 0.3 | 27.769
91854096007 | 0.048 | 1.481
91854096008 | 0.092 | 1.108
91854096009 | 0.053 | 1.189
91854096010 | 0.142 | 1.482
91854096011 | 6.501 | 1.743
91854096012 | 0.061 | 0.964
91854096013 | 0.025 | 0.868
91854096014 | 0.027 | 1.102
91854096015 | 0.089 | 1.074
91854096016 | 1.388 | 1.52
91854096017 | 0.051 | 1.141
91854096018 | 0.116 | 0.967
91854096019 | 0.086 | 1.345
91854096020 | 0.043 | 1.256
91854096021 | 0.04 | 1.381
91854096022 | 0.054 | 1.615
91854096023 | 0.036 | 2.038
91854096024 | 1.129 | 17.34
91854096025 | 0.635 | 6.841
91854096026 | 0.018 | 1.327
91854096027 | 0.014 | 1.103
91854096028 | 0.326 | 0.911
91854096029 | 0.048 | 0.939
91854096030 | 0.021 | 0.962
91854096031 | 0.415 | 2.862
91854096032 | 0.019 | 1.064
91854096033 | 0.198 | 1.272
91854096034 | 0.399 | 1.683
91854096035 | 0.038 | 0.788
91854096036 | 0.04 | 0.885
91854096037 | 0.101 | 0.875
91854096038 | 0.369 | 1.078
91854096039 | 0.301 | 1.213
91854096040 | 0.223 | 1.393
91854096041 | 0.163 | 0.983
91896258001 | 0.201 | 4.38
91896258002 | 0.25 | 3.086
91896258003 | 0.147 | 4.084
91896258004 | 0.229 | 3.273
91896258005 | 0.166 | 3.662
91896258006 | 0.099 | 7.279
91896258007 | 0.09 | 5.343
91896258008 | 0.095 | 6.997
91896258009 | 0.34 | 7.75
91896258010 | 0.076 | 2.569
91896258011 | 0.185 | 7.576
91896258012 | 0.112 | 6.141
91896258013 | 0.258 | 12.531
91896258014 | 0.099 | 3.591
91896258015 | 0.1 | 2.954
91896258016 | 0.092 | 3.248
91896258017 | 0.063 | 2.13
91896258018 | 0.15 | 2.533
91896258019 | 0.179 | 5.95
91896258020 | 0.262 | 3.809
91896258021 | 0.192 | 4.905
91896258022 | 0.154 | 1.786
91896258023 | 0.162 | 4.114
91896258024 | 0.252 | 4.499
91896258025 | 0.19 | 2.217
91896258026 | 0.189 | 1.502
91896258027 | 0.264 | 4.351
91896258028 | 0.217 | 3.272
91896258029 | 0.133 | 4.788
91896258030 | 0.114 | 1.444
91896258031 | 0.069 | 4.201
91896258032 | 0.081 | 2.049
91896258033 | 0.154 | 4.205
91896258034 | 0.113 | 5.609
91896258035 | 0.147 | 4.776
91896258036 | 0.111 | 3.951
91896258037 | 0.121 | 5.349
91896258038 | 0.076 | 3.832
91896258039 | 0.253 | 8.918
91896258040 | 0.264 | 1.092
91896258041 | 0.205 | 5.676
91896258042 | 0.357 | 2.925
91896258043 | 0.632 | 6.155
91896258044 | 0.292 | 3.981
91896258045 | 0.161 | 2.999
91896258046 | 0.164 | 5.732
91896258047 | 0.112 | 3.826
91896258048 | 0.163 | 6.377
91896258049 | 0.128 | 5.042
91896258050 | 0.006 | 5.843
91896258051 | 0.185 | 10.596
91896258052 | 0.253 | 4.681
91896258053 | 0.105 | 3.13
91896258054 | 0.108 | 6.619
91896258055 | 0.167 | 3.753
91896258056 | 0.083 | 1.488
91896258057 | 0.076 | 1.423
91896258058 | 0.39 | 24.584
91896258059 | 0.225 | 30.472
91896258060 | 0.181 | 6.318
91896258061 | 0.134 | 7.162
91896258062 | 0.285 | 4.401
91896258063 | 0.128 | 4.602
91896258064 | 0.247 | 53.078
91896258065 | 0.165 | 7.072
91896258066 | 0.14 | 4.511
91896258067 | 0.175 | 11.845
91896258068 | 0.129 | 6.884
91896258069 | 0.135 | 2.304
91896258070 | 0.085 | 2.376
91896258071 | 0.162 | 5.245
91896258072 | 0.124 | 3.242
91896258073 | 0.122 | 1.535
91896258074 | 0.13 | 1.392
91896258075 | 0.079 | 6.399
91896258076 | 0.259 | 10.543
91896258077 | 0.567 | 48.215
91896258078 | 0.14 | 6.962
91896258079 | 0.134 | 4.146
91896258080 | 0.28 | 1.207
91896258081 | 0.06 | 2.55
91896258082 | 0.175 | 2.239
91896258083 | 0.132 | 3.573