## MSA20230924761
MSA20230924761
PROJECT | SAN AGUSTIN
REFERENCE | 761
DATE DELIVERED | 2023-09-26 16:08
DATE REPORTED | 2023-09-24 09:43
INSTRUCTIONS | Au (FAAAm), Ag (FAAAm)
| Au | Ag
| FAAA | FAAA
SAMPLE | ppm | ppm
91788019001 | 0.2139 | 6.9517
91788019002 | 0.2739 | 7.1382
91788019003 | 0.1381 | 7.8812
91788019004 | 0.1166 | 3.7608
91788019005 | 0.0479 | 2.5595
91788019006 | 0.2399 | 3.8167
91788019007 | 0.4334 | 7.0368
91788019008 | 0.2027 | 6.8895
91788019009 | 0.1701 | 4.8515
91788019010 | 0.1353 | 9.7189
91788019011 | 0.1764 | 7.1677
91788019012 | 0.3101 | 8.0596
91788019013 | 0.308 | 7.1854
91788019014 | 0.1797 | 6.8901
91788019015 | 0.3785 | 6.4854
91824030001 | 0.0603 | 25.7854
91824030002 | 0.0544 | 24.6213
91824030003 | 0.0236 | 6.3268
91824030004 | 0.0245 | 1.8027
91824030005 | 0.0973 | 2.9775
91824030006 | 0.0402 | 1.241
91824030007 | 0.8488 | 27.0881
91824030008 | 0.1227 | 9.2901
91824030009 | 0.0381 | 3.3598
91824030010 | 0.0462 | 7.1655
91824030011 | 0.155 | 6.8889
91824030012 | 0.2435 | 9.6986
91824030013 | 0.2332 | 14.6517
91824030014 | 0.187 | 6.725
91824030015 | 0.2376 | 7.7718
91824030016 | 0.1785 | 8.8121
91824030017 | 0.2136 | 19.0987
91824030018 | 0.2829 | 37.9016
91824030019 | 0.1853 | 12.8465
91824030020 | 0.0013 | 0.001
91824030021 | 0.1038 | 11.4886
91824030022 | 0.049 | 8.4728
91824030023 | 0.0513 | 2.2282
91824030024 | 0.0318 | 1.2996
91824030025 | 0.0239 | 1.1686
91824030026 | 0.0342 | 2.3642
91824030027 | 0.0409 | 3.5054
91824030028 | 0.0076 | 1.7406
91824030029 | 0.0522 | 3.366
91824030030 | 0.0859 | 7.4979
91824030031 | 0.0821 | 4.1032
91824030032 | 0.048 | 2.3986
91824030033 | 0.1386 | 1.5889
91824030034 | 0.0981 | 14.0525
91824030035 | 0.3106 | 15.3652
91824030036 | 0.0633 | 1.635
91824030037 | 0.109 | 17.3875
91824030038 | 0.1616 | 21.9426
91824030039 | 0.3826 | 15.7214
91824030040 | 0.6496 | 6.5761
91824030041 | 0.1838 | 11.7049
91824030042 | 0.121 | 4.3667
91824030043 | 0.0312 | 2.2809
91824030044 | 0.034 | 1.8992
91824030045 | 0.036 | 1.6276
91824030046 | 0.0411 | 1.4722
91824030047 | 0.0805 | 2.9561
91824030048 | 0.0661 | 2.8915
91824030049 | 0.0556 | 4.6891
91872267001 | 0.3437 | 4.304
91872267002 | 0.3302 | 4.2869
91872267003 | 0.4094 | 4.3766
91872267004 | 0.5616 | 4.0439
91872267005 | 0.2217 | 4.9326
91872267006 | 0.3234 | 3.0904
91872267007 | 0.2876 | 4.7064
91872267008 | 0.3217 | 5.1744
91872267009 | 0.5264 | 4.4064
91872267010 | 0.2522 | 4.3652
91872267011 | 0.1059 | 3.8283
91872267012 | 0.2074 | 3.9657
91872267013 | 0.0862 | 3.4984
91872267014 | 0.267 | 2.9759
91872267015 | 0.1262 | 2.5568
91872267016 | 0.0948 | 2.4958
91872267017 | 0.1335 | 2.5231
91872267018 | 0.0424 | 2.1033
91872267019 | 0.0418 | 2.6935
91872267020 | 0.02 | 0.001
91872267021 | 0.059 | 2.2957
91872267022 | 0.0453 | 2.4307
91872267023 | 0.0377 | 2.5007
91872267024 | 0.0215 | 2.4231
91872267025 | 0.0613 | 2.9447
91872267026 | 0.0859 | 2.7272
91872267027 | 0.0601 | 2.8697
91872267028 | 0.0684 | 3.7401
91872267029 | 0.0802 | 2.4392
91872267030 | 1.031 | 9.7759
91872267031 | 0.3355 | 4.1732
91872267032 | 0.2219 | 3.2364
91872267033 | 0.2662 | 3.189
91872267034 | 0.0852 | 4.607
91872267035 | 0.0481 | 2.4248
91872267036 | 0.283 | 2.3784
91872267037 | 0.8406 | 2.3337
91872267038 | 0.0865 | 2.884
91872267039 | 0.083 | 5.7465
91872267040 | 0.6545 | 6.2709
91872267041 | 0.1238 | 4.3274
91872267042 | 0.1453 | 2.8272
91872267043 | 0.1343 | 4.0956
91872267044 | 0.0859 | 2.3265
91872267045 | 0.1409 | 2.5799
91872267046 | 0.1487 | 2.2328
91872267047 | 0.3458 | 2.2949
91872267048 | 0.052 | 1.7333
91872267049 | 0.1173 | 2.9396
91872267050 | 0.0777 | 3.228
91872267051 | 0.0705 | 2.8255
91872267052 | 0.0903 | 2.8414
91872267053 | 0.6227 | 4.6005
91872267054 | 0.402 | 5.5334
91872267055 | 0.4177 | 6.6453
91872267056 | 0.0295 | 5.5801
91872267057 | 0.4114 | 5.5309
91872267058 | 0.2724 | 7.0262
91872267059 | 0.02 | 5.272
91872267060 | 0.1234 | 5.7424
91872267061 | 0.1897 | 5.3384
91872267062 | 0.0403 | 5.5752
91872267063 | 0.1367 | 4.3481
91872267064 | 0.0924 | 6.2331
91872267065 | 0.4621 | 6.3172
91872268001 | 0.328 | 11.8334
91872268002 | 0.5299 | 11.6081
91872268003 | 0.5989 | 6.8958
91872268004 | 0.1435 | 4.4306
91872268005 | 0.966 | 3.6081
91872268006 | 0.1215 | 3.9387
91872268007 | 0.0408 | 2.7682
91872268008 | 0.0435 | 4.8367
91872268009 | 0.0617 | 2.7051
91872268010 | 0.0347 | 1.6738
91872268011 | 0.0183 | 1.3613
91872268012 | 0.0106 | 1.7341
91872268013 | 0.0269 | 1.9968
91872268014 | 0.089 | 2.9399
91872268015 | 0.0671 | 3.2119
91872268016 | 0.0222 | 4.4769
91872268017 | 0.0517 | 4.5565
91872268018 | 0.1654 | 9.629
91872268019 | 0.0785 | 4.0379
91872268020 | 0.0029 | 0.0681
91872268021 | 0.103 | 4.7775
91872268022 | 0.2602 | 5.4237
91872268023 | 0.4083 | 8.366
91872268024 | 0.0184 | 3.887
91872268025 | 0.0135 | 3.2439
91872268026 | 0.0234 | 3.6874
91872268027 | 0.0466 | 1.8825
91872268028 | 0.0945 | 1.9629
91872268029 | 0.034 | 2.2747
91872268030 | 0.0113 | 1.9468
91872268031 | 0.0099 | 1.6204
91872268032 | 0.0141 | 2.4483
91872268033 | 0.0203 | 3.1348
91872268034 | 0.0157 | 2.5279
91872268035 | 0.2068 | 1.3403
91872268036 | 0.1046 | 2.1583
91872268037 | 0.0173 | 2.5219
91872268038 | 0.0177 | 3.0707
91872268039 | 0.0324 | 2.6583
91872268040 | 0.676 | 6.1614
91872268041 | 0.5723 | 4.8036
91872268042 | 0.1758 | 5.4356
91872268043 | 0.0445 | 3.5926
91872268044 | 0.1586 | 4.3436