## MSA20230925764
MSA20230925764
PROJECT | SAN AGUSTIN
REFERENCE | 764
DATE DELIVERED | 2023-09-27 17:58
DATE REPORTED | 2023-09-25 08:54
INSTRUCTIONS | Au (FAAAm), Ag (FAAAm)
| Au | Ag
| FAAA | FAAA
SAMPLE | ppm | ppm
91824030050 | 0.0469 | 1.8272
91824030051 | 0.1439 | 7.111
91824030052 | 0.0563 | 2.2638
91824030053 | 0.0576 | 1.7057
91824030054 | 0.0453 | 1.3251
91824030055 | 0.0819 | 3.3199
91824030056 | 0.0535 | 3.2029
91824030057 | 0.0599 | 1.7661
91824030058 | 0.0717 | 3.4445
91824030059 | 0.0995 | 4.1929
91824030060 | 0.4101 | 39.3733
91824030061 | 0.3916 | 30.5137
91824030062 | 0.0683 | 4.2325
91824030063 | 0.0675 | 3.0325
91824030064 | 0.3699 | 31.2514
91824030065 | 0.3352 | 46.866
91824030066 | 0.5326 | 24.2777
91824030067 | 0.2769 | 26.1758
91824030068 | 0.3037 | 10.9741
91824030069 | 0.1781 | 21.8785
91824030070 | 0.1056 | 16.8435
91824030071 | 0.0688 | 2.5006
91824030072 | 0.0705 | 7.1212
91824030073 | 0.331 | 23.8175
91824030074 | 0.277 | 27.901
91824030075 | 0.1989 | 17.2632
91824030076 | 0.0927 | 4.1922
91824030077 | 0.0427 | 2.3317
91824030078 | 0.0697 | 2.039
91824030079 | 0.0782 | 5.4412
91824030080 | 0.1316 | 0.8858
91824030081 | 0.5872 | 3.7278
91824030082 | 0.1238 | 6.2285
91824030083 | 0.0568 | 4.1677
91824030084 | 0.0534 | 1.5956
91824030085 | 0.0274 | 1.2785
91824030086 | 0.02 | 0.9806
91824030087 | 0.0161 | 1.2521
91824030088 | 0.024 | 1.3865
91824030089 | 0.0974 | 5.3352
91824030090 | 0.0377 | 2.1797
91824030091 | 0.0899 | 3.1918
91824030092 | 0.2534 | 26.8833
91824030093 | 0.1928 | 21.4739
91824030094 | 0.192 | 28.6975
91824030095 | 0.2532 | 33.6171
91824030096 | 0.1984 | 21.5275
91824030097 | 0.2073 | 17.5373
91824030098 | 0.1728 | 23.088
91824030099 | 0.163 | 30.7223
91824030100 | 0.0005 | 0.0712
91824030101 | 0.0634 | 3.6282
91824030102 | 0.0629 | 2.5032
91824030103 | 0.0569 | 1.7218
91824030104 | 0.0951 | 3.0855
91824031001 | 0.1905 | 17.9826
91824031002 | 0.1325 | 17.1064
91824031003 | 0.1195 | 12.5943
91824031004 | 0.1442 | 14.1532
91824031005 | 0.0757 | 7.0223
91824031006 | 0.1328 | 5.3132
91824031007 | 0.1664 | 5.4485
91824031008 | 0.2075 | 11.5037
91824031009 | 0.1707 | 7.4393
91824031010 | 0.2106 | 32.2333
91824031011 | 0.3571 | 26.1693
91824031012 | 0.5618 | 58.5522
91824031013 | 0.9091 | 24.4382
91824031014 | 0.4637 | 34.8055
91824031015 | 0.3628 | 27.3831
91824031016 | 0.5567 | 23.0513
91824031017 | 0.3935 | 39.7983
91824031018 | 0.3687 | 49.6691
91824031019 | 0.2299 | 14.7186
91824031020 | 0.0114 | 0.007
91824031021 | 0.2511 | 6.4147
91824031022 | 0.2682 | 21.7464
91824031023 | 0.3118 | 74.7162
91824031024 | 0.1803 | 13.7012
91824031025 | 0.1766 | 8.5918
91824031026 | 0.2769 | 24.6279
91824031027 | 0.3702 | 15.8149
91824031028 | 0.2887 | 9.9583
91824031029 | 0.293 | 11.3617
91824031030 | 0.478 | 30.5601
91824031031 | 0.6646 | 14.0406
91824031032 | 0.3264 | 9.8297
91824031033 | 0.2481 | 7.9352
91824031034 | 0.8002 | 13.7135
91824031035 | 0.7229 | 84.972
91824031036 | 0.1968 | 10.836
91824031037 | 0.3386 | 33.944
91824031038 | 0.6609 | 13.0339
91824031039 | 0.1689 | 10.6844
91824031040 | 0.683 | 6.4337
91824031041 | 0.4548 | 29.2374
91824031042 | 0.4783 | 38.7418
91824031043 | 0.4516 | 11.2136
91824031044 | 0.4069 | 9.8944
91824031045 | 0.2727 | 9.059
91824031046 | 0.5114 | 39.7561
91824031047 | 0.6122 | 38.5706
91824031048 | 0.7456 | 29.1972
91824031049 | 0.4818 | 19.9936
91824031050 | 0.4237 | 33.9733
91830098001 | 0.143 | 3.34
91830098002 | 0.092 | 2.3529
91830098003 | 0.1389 | 1.994
91830098004 | 0.1656 | 3.864
91830098005 | 0.1828 | 5.747
91830098006 | 0.141 | 6.1286
91830098007 | 0.139 | 2.2898
91830098008 | 0.1122 | 3.8925
91830098009 | 0.1729 | 9.2247
91830098010 | 0.0971 | 4.9093
91830098011 | 0.1229 | 6.5635
91830098012 | 0.1498 | 3.39
91872268045 | 0.286 | 3.5908
91872268046 | 0.4516 | 5.0421
91872268047 | 0.1016 | 4.5446
91872268048 | 0.2726 | 4.4041
91872268049 | 0.7491 | 5.2922
91872268050 | 0.1528 | 3.208
91872268051 | 0.1339 | 0.178
91872268052 | 0.1196 | 2.6641
91872268053 | 0.0168 | 2.938
91872268054 | 0.0244 | 1.6504
91872268055 | 0.0337 | 2.6252
91872268056 | 0.0116 | 1.399
91872268057 | 0.0103 | 1.3071
91872268058 | 0.0263 | 3.7833
91872268059 | 0.0781 | 1.6917
91872268060 | 0.1413 | 3.2794
91872268061 | 0.3767 | 3.8633
91872268062 | 0.1132 | 2.2784
91872268063 | 0.0874 | 2.0792
91872268064 | 0.0197 | 2.9924
91872268065 | 0.1712 | 4.7821
91872268066 | 0.2567 | 4.0336
91872268067 | 1.4335 | 5.2374
91872268068 | 0.2761 | 4.182
91872268069 | 0.122 | 3.226
91872268070 | 0.1659 | 5.3418
91872268071 | 0.0889 | 3.7669
91872268072 | 0.3122 | 3.7027
91872268073 | 0.0914 | 3.7676
91872268074 | 0.2434 | 4.6672
91872268075 | 0.2892 | 3.2109
91872268076 | 0.0397 | 1.8675
91872268077 | 0.105 | 1.8365
91872268078 | 0.1504 | 1.9636
91872268079 | 0.3627 | 2.2303
91872268080 | 0.1486 | 0.7904
91872268081 | 0.2861 | 3.4624
91872268082 | 0.239 | 5.6644
91872268083 | 0.0835 | 3.9015
91872268084 | 0.064 | 5.902
91872268085 | 0.2999 | 4.3721
91872268086 | 0.0409 | 2.3757
91872268087 | 0.3299 | 3.7456
91872268088 | 1.5 | 4.77
91872268089 | 0.219 | 6.1013
91872268090 | 0.3504 | 3.4353