## MSA2023021399
MSA2023021399
PROJECT | SAN AGUSTIN
REFERENCE | 99
DATE DELIVERED | 2023-02-16 18:20
DATE REPORTED | 2023-02-13 08:57
INSTRUCTIONS | Au (FAAAm), Ag (FAAAm)
| Au | Ag
| FAAA | FAAA
SAMPLE | ppm | ppm
91854097001 | 0.319 | 4.76
91854097002 | 1.899 | 3.645
91854097003 | 1.582 | 1.977
91854097004 | 0.15 | 2.938
91854097005 | 0.173 | 2.771
91854097006 | 0.232 | 2.59
91854097007 | 0.122 | 2.716
91854097008 | 0.135 | 1.854
91854097009 | 0.113 | 1.821
91854097010 | 0.102 | 1.975
91854097011 | 0.141 | 2.079
91854097012 | 0.104 | 2.532
91854097013 | 0.228 | 2.79
91854097014 | 0.206 | 2.564
91854097015 | 2.344 | 2.382
91854097016 | 0.578 | 1.815
91854097017 | 0.146 | 2.66
91854097018 | 9.016 | 3.24
91854097019 | 0.795 | 2.824
91854097020 | 0.221 | 2.44
91854097021 | 0.178 | 3.095
91854097022 | 0.036 | 1.431
91854097023 | 0.045 | 1.461
91854097024 | 0.104 | 2.987
91854097025 | 0.345 | 3
91854097026 | 0.414 | 3.778
91854097027 | 0.222 | 3.723
91854097028 | 0.07 | 1.502
91854097029 | 0.074 | 2.116
91854097030 | 0.15 | 4.822
91854097031 | 0.425 | 4.539
91854097032 | 0.299 | 3.658
91854097033 | 0.324 | 3.589
91854097034 | 0.208 | 2.415
91854097035 | 0.154 | 2.442
91854097036 | 0.144 | 2.552
91854097037 | 0.264 | 3.091
91854097038 | 0.474 | 3.585
91854097039 | 0.359 | 2.442
91854097040 | 0.011 | 0.701
91854097041 | 0.091 | 1.641
91854097042 | 0.242 | 1.857
91854097043 | 0.363 | 3.065
91854097044 | 1.629 | 2.251
91854097045 | 0.287 | 1.817
91854097046 | 1.106 | 3.754
91854097047 | 0.256 | 2.893
91854097048 | 0.124 | 2.467
91854097049 | 0.593 | 1.904
91854097050 | 0.069 | 1.888
91854097051 | 0.404 | 2.452
91854097052 | 0.484 | 2.094
91854097053 | 0.668 | 2.327
91854097054 | 0.513 | 2.229
91854097055 | 0.124 | 2.459
91854097056 | 0.183 | 2.518
91854097057 | 0.047 | 4.453
91854097058 | 0.062 | 2.629
91854097059 | 0.071 | 2.049
91854097060 | 0.729 | 6.885
91854097061 | 0.823 | 7.762
91854097062 | 0.946 | 5.326
91854097063 | 0.51 | 3.292
91854097064 | 0.685 | 2.512
91854097065 | 0.204 | 2.208
91854097066 | 0.178 | 1.813
91854097067 | 0.297 | 2.585
91854097068 | 0.112 | 2.214
91854097069 | 0.112 | 2.817
91854097070 | 0.153 | 2.769
91854097071 | 0.193 | 2.788
91854097072 | 0.299 | 3.407
91854097073 | 0.217 | 2.811
91854097074 | 0.147 | 3.341
91854097075 | 0.125 | 1.844
91854097076 | 0.094 | 1.582
91854097077 | 0.103 | 1.779
91854097078 | 0.071 | 1.413
91854097079 | 0.266 | 7.099
91854097080 | 0.081 | 2.695
91854097081 | 0.055 | 2.017
91854097082 | 0.041 | 2.257
91854097083 | 0.069 | 2.562
91854097084 | 0.051 | 1.85
91854097085 | 0.073 | 1.4
91854097086 | 0.137 | 2.588
91854097087 | 0.146 | 3.16
91854097088 | 0.293 | 3.604
91854097089 | 0.177 | 3.627
91854097090 | 0.152 | 3.129
91854097091 | 0.311 | 2.499
91854097092 | 0.255 | 2.31
91854097093 | 0.262 | 2.054
91854097094 | 1.309 | 2.093
91854097095 | 0.402 | 1.954
91854097096 | 0.15 | 1.777
91854097097 | 0.179 | 2.169
91854097098 | 0.15 | 2.337
91854097099 | 0.201 | 1.673
91854097100 | 0.192 | 1.635
91854097101 | 0.65 | 6.765
91854097102 | 0.549 | 1.671
91854097103 | 0.357 | 6.092
91854097104 | 0.242 | 2.864
91854097105 | 0.166 | 3.29
91854097106 | 0.269 | 2.772
91854097107 | 0.473 | 2.785
91854097108 | 0.573 | 3.416
91854097109 | 1.021 | 2.9
91854097110 | 0.306 | 2.271
91854097111 | 0.271 | 2.791
91854097112 | 0.466 | 3.771
91854097113 | 2.052 | 12.695
91854097114 | 0.854 | 6.417