## MSA20230927775
MSA20230927775
PROJECT | SAN AGUSTIN
REFERENCE | 775
DATE DELIVERED | 2023-09-29 12:27
DATE REPORTED | 2023-09-27 08:22
INSTRUCTIONS | Au (FAAAm), Ag (FAAAm)
| Au | Ag
| FAAA | FAAA
SAMPLE | ppm | ppm
91824032047 | 0.1274 | 15.0049
91824032048 | 0.0203 | 1.7717
91824032049 | 0.0356 | 2.376
91824032050 | 0.0631 | 2.3964
91824032051 | 0.0528 | 2.2446
91824032052 | 0.0949 | 2.6203
91824032053 | 0.1039 | 1.9713
91824032054 | 0.099 | 4.9278
91824032055 | 0.1779 | 3.6813
91824032056 | 0.2455 | 4.8661
91824032057 | 0.369 | 14.4337
91824032058 | 0.3661 | 23.5648
91824032059 | 0.2991 | 23.1127
91824032060 | 0.2679 | 40.4493
91824032061 | 0.2875 | 45.4398
91824032062 | 0.2244 | 30.0637
91824032063 | 0.2067 | 8.8513
91824032064 | 0.3494 | 23.7998
91824032065 | 0.2464 | 5.1128
91824032066 | 0.2765 | 6.294
91824032067 | 0.2985 | 19.2298
91824032068 | 0.3086 | 8.4988
91824032069 | 0.0974 | 7.1319
91824032070 | 0.1813 | 5.135
91824032071 | 0.1626 | 5.0055
91824032072 | 0.1693 | 4.5277
91824032073 | 0.0834 | 2.6688
91824032074 | 0.0311 | 2.0794
91824032075 | 0.2158 | 12.0775
91824032076 | 0.168 | 4.5505
91824032077 | 0.0871 | 2.1973
91824034001 | 0.1123 | 3.323
91824034002 | 0.1166 | 2.86
91824034003 | 0.2754 | 2.3399
91824034004 | 0.0905 | 4.7624
91824034005 | 0.2126 | 9.9073
91824034006 | 0.2279 | 2.6548
91824034007 | 0.0952 | 3.4238
91824034008 | 0.3234 | 6.9775
91824034009 | 0.2295 | 4.2069
91824034010 | 0.1733 | 12.0425
91824034011 | 0.1301 | 10.614
91824034012 | 0.1429 | 3.5752
91824034013 | 0.4983 | 6.8657
91824034014 | 0.2392 | 4.6007
91824034015 | 0.2871 | 4.0321
91824034016 | 0.2508 | 9.1428
91824034017 | 0.1596 | 3.4889
91824034018 | 0.2359 | 8.1334
91824034019 | 0.122 | 4.3905
91824034020 | 0.0013 | 0.0566
91824034021 | 0.1276 | 5.9732
91824034022 | 0.1645 | 3.1131
91824034023 | 0.1133 | 2.9451
91824034024 | 0.2053 | 4.8408
91824034025 | 0.2349 | 3.3957
91824034026 | 0.1381 | 4.4358
91824034027 | 0.1523 | 9.6304
91824034028 | 1.4665 | 9.8553
91824034029 | 0.3783 | 14.6043
91824034030 | 0.0648 | 2.048
91824034031 | 0.2287 | 7.4038
91824034032 | 0.1354 | 6.8121
91824034033 | 0.2931 | 7.3429
91824034034 | 0.1807 | 7.5591
91824034035 | 0.178 | 4.1717
91824034036 | 0.2297 | 4.9137
91824034037 | 0.1201 | 3.0661
91824034038 | 0.1708 | 4.925
91824034039 | 0.1984 | 3.2773
91824034040 | 0.7226 | 6.1177
91824034041 | 0.158 | 2.5302
91824034042 | 0.1276 | 2.1828
91824034043 | 0.2136 | 1.5635
91824034044 | 0.7353 | 2.5487