## MSA20230927776
MSA20230927776
PROJECT | SAN AGUSTIN
REFERENCE | 776
DATE DELIVERED | 2023-09-29 12:27
DATE REPORTED | 2023-09-27 08:55
INSTRUCTIONS | Au (FAAAm), Ag (FAAAm)
| Au | Ag
| FAAA | FAAA
SAMPLE | ppm | ppm
91824032078 | 0.0608 | 5.893
91824032079 | 0.1084 | 11.5837
91824032080 | 0.1402 | 0.9947
91824032081 | 0.0829 | 11.3851
91824032082 | 0.0301 | 1.1838
91824032083 | 0.1021 | 22.5066
91824032084 | 0.1644 | 3.9859
91824032085 | 0.1941 | 3.7286
91824032086 | 0.1578 | 4.3437
91824032087 | 0.2958 | 8.3029
91824032088 | 0.4253 | 9.2743
91824032089 | 0.2706 | 5.3124
91824032090 | 0.2483 | 3.8472
91824032091 | 0.2957 | 5.7824
91824032092 | 0.1991 | 13.2902
91824032093 | 0.2647 | 8.5764
91824032094 | 0.0066 | 6.7936
91824033014 | 0.1165 | 11.1898
91824033015 | 0.2638 | 37.4401
91824033016 | 0.2499 | 26.7302
91824033017 | 0.3198 | 16.742
91824033018 | 0.1407 | 5.502
91824033019 | 0.0587 | 3.5095
91824033020 | 0.0072 | 0.0697
91824033021 | 0.0205 | 0.9171
91824033022 | 0.2585 | 1.7799
91824033023 | 0.1113 | 2.3144
91824033024 | 0.0637 | 2.169
91824033025 | 0.194 | 3.3511
91824033026 | 0.2891 | 15.45
91824033027 | 0.3228 | 10.744
91824033028 | 0.1905 | 17.3267
91824033029 | 0.3504 | 24.5672
91824033030 | 0.6764 | 7.1308
91824033031 | 0.091 | 1.9337
91824033032 | 0.1696 | 10.7871
91824033033 | 0.5469 | 7.3845
91824033034 | 0.1873 | 16.1945
91824033035 | 0.3467 | 18.6053
91824033036 | 0.1125 | 9.962
91824033037 | 0.2047 | 19.9774
91824033038 | 0.1288 | 10.7869
91824033039 | 0.2039 | 10.1934
91824033040 | 0.7199 | 6.3706
91824033041 | 0.0878 | 6.5499
91824033042 | 0.0957 | 3.401
91824033043 | 0.1633 | 8.1913
91824033044 | 0.1437 | 19.0939
91824033045 | 0.1492 | 6.2451
91824033046 | 0.2452 | 18.4195
91824033047 | 0.1381 | 15.6161