## MSA20230928778
MSA20230928778
PROJECT | SAN AGUSTIN
REFERENCE | 778
DATE DELIVERED | 2023-09-30 12:20
DATE REPORTED | 2023-09-28 08:47
INSTRUCTIONS | Au (FAAAm), Ag (FAAAm)
| Au | Ag
| FAAA | FAAA
SAMPLE | ppm | ppm
91824035001 | 0.0807 | 1.5921
91824035002 | 0.0837 | 1.9393
91824035003 | 0.0688 | 2.0284
91824035004 | 0.0907 | 2.1301
91824035005 | 0.0429 | 1.2397
91824035006 | 0.1252 | 1.1221
91824035007 | 0.0469 | 0.9402
91824035008 | 0.0329 | 1.1089
91824035009 | 0.0846 | 1.1805
91824035010 | 0.1339 | 1.2028
91824035011 | 0.0644 | 0.9484
91824035012 | 0.0844 | 1.1747
91824035013 | 0.0662 | 1.2743
91824035014 | 0.0833 | 2.2259
91824035015 | 0.0452 | 1.8024
91824035016 | 0.3373 | 5.3166
91824035017 | 0.064 | 1.5457
91824035018 | 0.092 | 2.0172
91824035019 | 0.0479 | 1.1485
91824035020 | 0.0061 | 0.001
91824035021 | 0.0956 | 1.5696
91824035022 | 0.106 | 1.3774
91824035023 | 0.1204 | 2.521
91824035024 | 0.0676 | 1.2647
91824035025 | 0.0727 | 1.4065
91824035026 | 0.0489 | 1.2145
91824035027 | 0.1218 | 0.7356
91824035028 | 0.0511 | 0.8722
91824035029 | 0.0553 | 1.4012
91824035030 | 0.12 | 23.0036
91824035031 | 0.3152 | 15.9946
91824035032 | 0.1029 | 2.2248
91824035033 | 0.1392 | 4.1571
91824035034 | 0.1058 | 2.4715
91824035035 | 0.0822 | 2.0931
91824035036 | 0.1522 | 3.3413
91824035037 | 0.1232 | 2.4111
91824035038 | 0.1715 | 3.7362
91824035039 | 0.1042 | 2.6106
91824035040 | 0.7519 | 6.1676
91824035041 | 0.1466 | 2.7416
91824035042 | 0.1277 | 1.8725
91824035043 | 0.129 | 5.7585
91824035044 | 0.3591 | 28.3852
91824035045 | 0.0895 | 2.2753
91824035046 | 0.1593 | 2.0996
91824035047 | 0.1108 | 1.7278
91824035048 | 0.247 | 1.8802
91824035049 | 0.4919 | 2.5294
91824035050 | 0.4134 | 2.24
91824036001 | 0.0435 | 2.4765
91824036002 | 0.1817 | 2.3054
91824036003 | 0.0788 | 2.847
91824036004 | 0.1453 | 5.4955
91824036005 | 0.0965 | 3.8231
91824036006 | 0.3396 | 10.1051
91824036007 | 0.166 | 10.5873
91824036008 | 0.2967 | 7.6513
91824036009 | 0.2026 | 7.6667
91824036010 | 0.2026 | 7.0972
91824036011 | 0.2336 | 6.185
91824036012 | 0.1617 | 3.4592
91824036013 | 0.2885 | 12.4663
91824036014 | 0.2074 | 8.0602
91824036015 | 0.1305 | 11.8148
91824036016 | 0.1215 | 4.5264
91824036017 | 0.2492 | 20.8657
91824036018 | 0.1074 | 3.1654
91824036019 | 0.2344 | 2.987
91824036020 | 0.02 | 0.0465
91824036021 | 0.3359 | 21.113
91824036022 | 0.2049 | 1.7751
91824036023 | 0.0855 | 1.3589
91824036024 | 0.2857 | 2.2118
91824036025 | 0.2072 | 2.428
91824036026 | 0.1174 | 9.6693
91824036027 | 0.1951 | 4.6774
91824036028 | 0.1253 | 10.8453
91824036029 | 0.2803 | 8.76
91824036030 | 0.0452 | 2.8476
91824036031 | 0.1424 | 69.2854
91824036032 | 0.0784 | 4.2868
91824036033 | 0.101 | 9.3584
91824036034 | 0.0724 | 3.7366
91824036035 | 0.2528 | 9.7363
91824037001 | 0.3158 | 4.7025
91824037002 | 0.3172 | 4.5869
91824037003 | 0.3614 | 4.4998
91824037004 | 0.709 | 21.5561
91824037005 | 0.5763 | 8.0079
91824037006 | 0.0699 | 2.869
91824037007 | 0.0936 | 2.5021
91824037008 | 0.0536 | 1.9791
91824037009 | 0.0384 | 1.6809
91824037010 | 0.0755 | 5.3378
91824037011 | 0.1595 | 10.0997
91824037012 | 0.1391 | 21.7445
91824037013 | 0.1296 | 8.2314
91824037014 | 0.1063 | 35.8214
91824037015 | 0.1111 | 37.4185
91824037016 | 0.0483 | 3.847
91824037017 | 0.1199 | 3.213
91824037018 | 0.2336 | 4.2555
91824037019 | 0.1782 | 7.9861
91824037020 | 0.02 | 0.0032
91824037021 | 0.2876 | 21.245
91824037022 | 0.3589 | 16.3403
91824037023 | 0.3314 | 12.7872
91824037024 | 0.3586 | 9.9618
91824037025 | 0.2582 | 3.908
91824037026 | 0.1524 | 4.7951
91824037027 | 0.1803 | 6.3052
91824037028 | 0.2322 | 4.1607
91824037029 | 0.2017 | 24.2852