## MSA20230929782
MSA20230929782
PROJECT | SAN AGUSTIN
REFERENCE | 782
DATE DELIVERED | 2023-10-01 12:57
DATE REPORTED | 2023-09-29 08:22
INSTRUCTIONS | Au (FAAAm), Ag (FAAAm)
| Au | Ag
| FAAA | FAAA
SAMPLE | ppm | ppm
91782010001 | 0.0991 | 7.5899
91782010002 | 0.1324 | 9.8086
91782010003 | 0.1583 | 4.3629
91782010004 | 0.069 | 6.9283
91782010005 | 0.1362 | 8.7949
91782010006 | 0.0572 | 11.6284
91782010007 | 0.811 | 12.893
91782010008 | 0.0885 | 4.1305
91782010009 | 0.0468 | 6.3646
91782010010 | 0.0651 | 6.406
91782010011 | 0.0642 | 3.4529
91782010012 | 0.2116 | 7.6783
91782010013 | 0.1096 | 4.7589
91782010014 | 0.4806 | 9.7665
91782010015 | 0.2591 | 6.3416
91782010016 | 0.2149 | 6.2356
91782010017 | 0.1316 | 3.0514
91782010018 | 0.2589 | 4.1156
91782010019 | 0.6958 | 5.4065
91782010020 | 0.0008 | 0.0317
91782010021 | 0.7928 | 7.2241
91782010022 | 0.2156 | 6.2513
91782010023 | 0.2497 | 10.9329
91782010024 | 0.5726 | 26.519
91782010025 | 0.4337 | 9.2194
91782010026 | 0.3272 | 6.987
91782010027 | 0.2217 | 9.0527
91782010028 | 0.2412 | 7.317
91782010029 | 0.4348 | 8.0477
91782010030 | 0.0815 | 4.5601
91782010031 | 0.0814 | 3.4228
91782010032 | 0.0841 | 3.436
91782010033 | 0.1748 | 6.1168
91782010034 | 0.3021 | 8.0532
91782010035 | 0.3309 | 10.1598
91782010036 | 0.3691 | 10.4996
91782010037 | 0.3189 | 11.7523
91782010038 | 0.261 | 10.304
91782010039 | 0.2391 | 8.5173
91782010040 | 0.7076 | 6.1346
91782010041 | 0.2404 | 6.5203
91782010042 | 0.643 | 9.1755
91782010043 | 0.9231 | 4.3397
91782010044 | 0.0914 | 3.8927
91782010045 | 0.162 | 3.7351
91782010046 | 0.184 | 10.5419
91782010047 | 0.2165 | 9.0665
91782010048 | 0.2766 | 13.9502
91782010049 | 0.1467 | 5.9951
91782010050 | 0.1846 | 6.5798
91782010051 | 0.2074 | 27.8206
91782010052 | 0.0616 | 5.1027
91782010053 | 0.1224 | 5.8239
91782010054 | 1.4975 | 43.6308
91782010055 | 0.2672 | 16.2701
91782010056 | 1.064 | 130.909
91782010057 | 0.2644 | 44.4622
91782010058 | 0.3637 | 42.9161
91782010059 | 0.436 | 106.86
91782010060 | 0.5607 | 34.7927
91782010061 | 0.6028 | 35.8398
91782010062 | 0.1751 | 7.9548
91782010063 | 0.1091 | 6.9512
91782010064 | 0.3217 | 4.495
91824035051 | 0.7622 | 2.4767
91824035052 | 0.6227 | 3.596
91824035053 | 0.293 | 4.6516
91824035054 | 0.2422 | 2.5075
91824035055 | 0.2251 | 3.2228
91824035056 | 0.1495 | 3.0706
91824038001 | 0.0805 | 5.1854
91824038002 | 0.0668 | 6.3448
91824038003 | 0.214 | 31.3035
91824038004 | 0.2526 | 12.3972
91824038005 | 0.0319 | 4.8595
91824038006 | 0.1923 | 20.5049
91824038007 | 0.015 | 1.2786
91824038008 | 0.0153 | 2.0137
91824038009 | 0.0259 | 2.328
91824038010 | 0.1971 | 15.2639
91824038011 | 0.1118 | 35.0454
91824038012 | 0.0228 | 6.6611
91824038013 | 0.0474 | 3.6657
91824038014 | 0.0514 | 5.9136
91824038015 | 0.0364 | 7.2259
91824038016 | 0.1102 | 8.6827
91824038017 | 0.1532 | 5.6322
91824038018 | 0.0188 | 2.3783
91824038019 | 0.1573 | 6.3041
91824038020 | 0.02 | 0.0327
91824038021 | 0.0188 | 1.1541
91824038022 | 0.1864 | 34.7269
91824038023 | 0.0285 | 2.3497
91824038024 | 0.3054 | 24.2577
91824038025 | 0.3091 | 21.2955
91824038026 | 0.0413 | 4.3026
91824038027 | 0.07 | 8.3162
91824038028 | 0.0671 | 12.5955
91824038029 | 0.0376 | 4.1898
91824038030 | 0.0847 | 14.2521
91824038031 | 0.0723 | 4.0004
91824038032 | 0.0908 | 31.7342
91824038033 | 0.0979 | 4.6253
91824038034 | 0.0851 | 23.5218
91824038035 | 0.1756 | 6.3755
91824038036 | 0.1125 | 11.8898
91824039001 | 0.0795 | 14.2643
91824039002 | 0.091 | 8.1086
91824039003 | 0.1435 | 8.4079
91824039004 | 0.2044 | 37.1745
91824039005 | 0.4711 | 42.0906
91824039006 | 0.0686 | 7.9172
91824039007 | 0.2775 | 9.111
91824039008 | 0.0433 | 16.7104
91824039009 | 0.2502 | 8.3166