## MSA20230930784
MSA20230930784
PROJECT | SAN AGUSTIN
REFERENCE | 784
DATE DELIVERED | 2023-10-02 11:46
DATE REPORTED | 2023-09-30 09:01
INSTRUCTIONS | Au (FAAAm), Ag (FAAAm)
| Au | Ag
| FAAA | FAAA
SAMPLE | ppm | ppm
91782011001 | 0.1165 | 4.4744
91782011002 | 0.2372 | 5.152
91782011003 | 0.1053 | 5.7756
91782011004 | 0.5037 | 67.0656
91782011005 | 0.0716 | 10.8119
91782011006 | 0.5841 | 78.4615
91782011007 | 0.1971 | 38.5205
91782011008 | 0.5118 | 237.886
91782011009 | 1.199 | 643.245
91782011010 | 0.5046 | 125.266
91782011011 | 0.3096 | 49.2498
91782011012 | 0.2128 | 107.427
91782011013 | 0.1813 | 16.4613
91782011014 | 0.3467 | 0.2132
91782011015 | 0.3963 | 58.1528
91782011016 | 0.4257 | 59.8933
91782011017 | 0.3878 | 62.7446
91782011018 | 0.5274 | 177.26
91782011019 | 0.5234 | 154.876
91782011020 | 0.0009 | 0.142
91782011021 | 1.233 | 117.571
91782011022 | 0.2761 | 93.0888
91782011023 | 0.1002 | 8.6791
91782011024 | 0.2939 | 39.2904
91782011025 | 0.6488 | 136.229
91782011026 | 0.4861 | 135.131
91782011027 | 0.4282 | 58.8208
91782011028 | 0.6173 | 122.714
91782011029 | 0.5638 | 115.603
91782011030 | 0.4816 | 61.7337
91782011031 | 0.7245 | 122.306
91782011032 | 0.3339 | 41.8784
91782011033 | 0.5419 | 44.7254
91782011034 | 0.303 | 44.0722
91782011035 | 0.3967 | 75.7439
91782011036 | 0.4249 | 27.0562
91782011037 | 0.4963 | 218.649
91782011038 | 0.7204 | 76.1588
91782011039 | 0.1644 | 17.3218
91782011040 | 0.71 | 6.4799
91782011041 | 0.3251 | 26.1114
91824039010 | 0.0344 | 4.9869
91824039011 | 0.0306 | 2.2938
91824039012 | 0.1631 | 15.9388
91824039013 | 0.0623 | 5.9194
91824039014 | 0.0205 | 1.4666
91824039015 | 0.0604 | 5.6307
91824039016 | 0.0432 | 1.2074
91824039017 | 0.2045 | 13.9739
91824039018 | 0.0336 | 0.9589
91824039019 | 0.3113 | 3.4121
91824039020 | 0.0023 | 0.001
91824039021 | 0.0422 | 1.1549
91824039022 | 0.162 | 30.8988
91824039023 | 0.2337 | 11.1865
91824039024 | 0.1572 | 25.1717
91824039025 | 0.2232 | 11.3642
91824039026 | 0.3124 | 10.4341
91824039027 | 0.4707 | 19.1508
91824039028 | 0.2328 | 9.6705
91824039029 | 0.3546 | 18.9124
91824039030 | 0.1706 | 9.3539
91824039031 | 0.949 | 8.3107
91824039032 | 0.2086 | 12.2517
91824039033 | 0.2555 | 15.1057
91824039034 | 0.1474 | 13.1896
91824039035 | 0.3166 | 11.6337
91824039036 | 0.1019 | 21.5209
91824039037 | 0.1873 | 20.8051
91824039038 | 0.1099 | 34.4469
91824039039 | 0.0786 | 38.4298
91824039040 | 0.686 | 6.3236
91824039041 | 0.1202 | 26.1486
91824039042 | 0.0366 | 5.1681
91824039043 | 0.1841 | 40.429
91824039044 | 0.1043 | 5.2436
91824039045 | 0.1105 | 38.503
91824039046 | 0.0866 | 3.9514
91824039047 | 0.1333 | 4.808
91824039048 | 0.0711 | 2.2699
91830099001 | 0.1355 | 2.3571
91830099002 | 0.1131 | 2.8933
91830099003 | 0.1397 | 4.0268
91830099004 | 0.1113 | 2.6082
91830099005 | 0.0844 | 1.9435
91830099006 | 0.2213 | 3.6808
91830099007 | 0.1356 | 1.5752
91830099008 | 0.0959 | 2.1164
91830099009 | 0.1633 | 3.0416
91830099010 | 0.1452 | 2.9303
91830099011 | 0.2615 | 2.561
91830099012 | 0.0781 | 0.6746
91830099013 | 0.0888 | 0.5588
91830099014 | 0.1159 | 2.3604
91830099015 | 0.1241 | 0.8303
91830099016 | 0.0981 | 0.4437
91830099017 | 0.1323 | 1.2437
91830099018 | 0.1797 | 1.0963
91830099019 | 0.1587 | 2.3867
91830099020 | 0.0033 | 0.001
91830099021 | 0.1596 | 2.5745
91830099022 | 0.1247 | 2.9332
91830099023 | 0.0787 | 1.8769
91830099024 | 0.1213 | 2.4839
91830099025 | 0.0819 | 3.1286
91830099026 | 0.1044 | 4.1988
91830099027 | 0.0957 | 1.8446
91830099028 | 0.352 | 9.9098
91830099029 | 0.211 | 4.4082
91830099030 | 0.1178 | 1.7555
91830099031 | 0.1056 | 1.9287
91830099032 | 0.1147 | 2.2423
91830099033 | 0.093 | 2.1502
91830099034 | 0.1157 | 1.8868
91830099035 | 0.1697 | 1.0749
91830099036 | 0.1369 | 1.8301
91830099037 | 0.1557 | 3.382
91830099038 | 0.1291 | 1.5357
91830099039 | 0.1841 | 1.4171
91830099040 | 0.6636 | 6.348
91830099041 | 0.2406 | 3.2718
91830099042 | 0.1728 | 3.5589
91830099043 | 0.1811 | 2.7837
91830099044 | 0.1843 | 2.779