## MSA20231001788
MSA20231001788
PROJECT | SAN AGUSTIN
REFERENCE | 788
DATE DELIVERED | 2023-10-03 10:36
DATE REPORTED | 2023-10-01 08:53
INSTRUCTIONS | Au (FAAAm), Ag (FAAAm)
| Au | Ag
| FAAA | FAAA
SAMPLE | ppm | ppm
91782011042 | 0.0775 | 13.2277
91782011043 | 0.3698 | 15.2008
91782011044 | 0.052 | 8.4534
91782011045 | 0.3653 | 127.562
91782011046 | 0.1514 | 14.0812
91782011047 | 0.1503 | 8.8429
91782011048 | 0.266 | 14.9061
91782011049 | 0.32 | 10.787
91782011050 | 0.2577 | 11.3726
91782011051 | 0.1112 | 12.4808
91782011052 | 0.1463 | 8.4509
91782011053 | 2.9645 | 14.6462
91782011054 | 0.1864 | 8.6456
91782011055 | 0.4143 | 7.7942
91782011056 | 0.2676 | 6.2958
91782011057 | 0.2056 | 7.7809
91782012001 | 0.0616 | 3.7346
91782012002 | 0.0486 | 2.6115
91782012003 | 0.1264 | 19.435
91782012004 | 0.1204 | 6.7494
91782012005 | 0.1697 | 24.674
91782012006 | 0.1419 | 9.5794
91782012007 | 0.1015 | 17.8529
91782012008 | 0.0569 | 4.0236
91782012009 | 0.0749 | 3.8396
91782012010 | 0.063 | 6.1989
91782012011 | 0.0749 | 12.0781
91782012012 | 0.0909 | 15.6696
91782012013 | 0.0666 | 6.9331
91782012014 | 0.0519 | 1.9664
91782012015 | 0.087 | 4.5037
91782012016 | 0.048 | 3.4592
91782012017 | 0.061 | 8.2741
91824039049 | 0.1295 | 2.8319
91824039050 | 0.0765 | 1.5405
91824039051 | 0.025 | 1.1715
91824039052 | 0.022 | 1.125
91824039053 | 0.0222 | 1.6929
91824039054 | 0.0127 | 0.8139
91824039055 | 0.058 | 2.7124
91824039056 | 0.1532 | 4.6664
91824039057 | 0.2772 | 25.0942
91824039058 | 0.1383 | 6.6613
91824039059 | 0.0908 | 3.3899
91824039060 | 0.2232 | 8.467
91824039061 | 0.551 | 15.3608
91824039062 | 0.0225 | 1.3294
91824039063 | 0.0485 | 1.9697
91824039064 | 4.7635 | 87.8941
91824039065 | 0.4093 | 29.2434
91824039066 | 0.2158 | 7.6083
91824039067 | 3.099 | 19.6856
91824039068 | 0.2557 | 4.4106
91824039069 | 0.9975 | 82.0888
91824039070 | 0.2479 | 15.486
91824039071 | 0.3659 | 28.3083
91824039072 | 0.3299 | 18.935
91824039073 | 0.4634 | 44.6943
91824039074 | 0.3946 | 36.932
91824039075 | 0.404 | 41.891
91824039076 | 0.2869 | 19.8061
91824039077 | 0.2489 | 15.2972
91824039078 | 0.2675 | 10.5634
91824039079 | 0.2162 | 12.1183
91824039080 | 0.212 | 0.0429
91824039081 | 0.1593 | 12.921
91824039082 | 0.1355 | 16.7578
91824039083 | 0.1744 | 32.2625
91824039084 | 0.2748 | 59.1861
91824039085 | 0.2068 | 13.8674
91824039086 | 0.1874 | 14.2898
91824039087 | 0.1624 | 7.6963
91824039088 | 0.1435 | 10.8771
91824039089 | 0.2297 | 19.7386
91824039090 | 0.0441 | 2.4032
91824039091 | 0.1782 | 24.3241