## MSA20231002791
MSA20231002791
PROJECT | SAN AGUSTIN
REFERENCE | 791
DATE DELIVERED | 2023-10-03 16:29
DATE REPORTED | 2023-10-02 08:40
INSTRUCTIONS | Au (FAAAm), Ag (FAAAm)
| Au | Ag
| FAAA | FAAA
SAMPLE | ppm | ppm
91824040001 | 0.1503 | 1.146
91824040002 | 0.2009 | 0.9565
91824040003 | 0.4969 | 1.6111
91824040004 | 0.1287 | 1.2014
91824040005 | 0.1888 | 0.5699
91824040006 | 0.1291 | 1.0844
91824040007 | 0.1584 | 0.8847
91824040008 | 0.1596 | 1.1304
91824040009 | 0.1159 | 1.1201
91824040010 | 0.0912 | 0.4162
91824040011 | 0.2055 | 0.7431
91824040012 | 0.1618 | 1.5745
91824040013 | 0.284 | 4.8143
91824040014 | 0.1271 | 1.2417
91824040015 | 0.2243 | 1.0683
91824040016 | 0.2174 | 1.2257
91824040017 | 0.0985 | 0.9017
91824040018 | 0.1295 | 0.5632
91824040019 | 0.1478 | 0.7839
91824040020 | 0.02 | 0.0655
91824040021 | 0.1725 | 1.0078
91824040022 | 0.127 | 0.7672
91824040023 | 0.2235 | 1.7903
91824040024 | 0.3876 | 0.6482
91824040025 | 0.183 | 0.6817
91824040026 | 0.3118 | 0.3865
91824040027 | 0.125 | 0.6532
91824040028 | 0.0894 | 1.0014
91824040029 | 0.1764 | 0.5628
91824040030 | 0.0948 | 0.8792
91824040031 | 0.0953 | 0.8227
91824040032 | 0.1648 | 0.8282
91824040033 | 0.1564 | 0.9851
91824040034 | 0.159 | 1.4067
91824040035 | 0.156 | 2.2298
91824040036 | 0.1402 | 1.1581
91824040037 | 0.1613 | 1.1267
91824040038 | 0.1073 | 0.5615
91824040039 | 0.1255 | 0.7322
91824040040 | 0.2098 | 0.1083
91824040041 | 0.4159 | 0.6319
91824040042 | 0.2917 | 1.2803
91824040043 | 0.2672 | 1.8296
91824040044 | 0.147 | 1.2643
91824040045 | 0.1336 | 3.1546
91824040046 | 0.0996 | 1.7575
91824040047 | 0.1668 | 1.9764
91824040048 | 0.1694 | 2.8619
91824040049 | 0.2611 | 1.7103
91824040050 | 0.1804 | 4.5799
91824040051 | 0.1764 | 3.8488
91824040052 | 0.1321 | 3.6886
91824040053 | 0.2133 | 2.9412
91824040054 | 0.1244 | 2.0458
91824040055 | 0.2045 | 2.7393
91824040056 | 0.3717 | 2.2427
91824040057 | 0.4676 | 1.3738
91824040058 | 0.4031 | 2.2205
91824040059 | 0.2706 | 1.6561
91824040060 | 0.1581 | 1.8133
91824040061 | 0.1649 | 1.5221
91824040062 | 0.1667 | 1.5838
91824040063 | 0.1809 | 1.96
91824040064 | 0.254 | 1.9122
91824040065 | 0.1089 | 1.3426
91824040066 | 0.1662 | 1.4109
91824040067 | 0.1065 | 0.9072
91824040068 | 0.1797 | 1.4177
91824040069 | 0.132 | 0.9251
91824040070 | 0.1123 | 1.4791
91824040071 | 0.1653 | 1.8444
91824040072 | 0.1089 | 1.4322
91824040073 | 0.1268 | 1.0201
91824040074 | 0.1639 | 1.4982
91902800001 | 0.1395 | 0.9789
91902800002 | 0.0436 | 2.8916
91902800003 | 0.2106 | 6.3596
91902800004 | 0.1162 | 6.1037
91902800005 | 0.1357 | 4.5093