## MSA20231003795
MSA20231003795
PROJECT | SAN AGUSTIN
REFERENCE | 795
DATE DELIVERED | 2023-10-05 13:06
DATE REPORTED | 2023-10-03 09:29
INSTRUCTIONS | Au (FAAAm), Ag (FAAAm)
| Au | Ag
| FAAA | FAAA
SAMPLE | ppm | ppm
91782013001 | 0.1745 | 19.2264
91782013002 | 0.1652 | 30.1976
91782013003 | 0.159 | 23.917
91782013004 | 0.1398 | 28.2669
91782013005 | 0.1761 | 21.2739
91782013006 | 0.1916 | 20.7924
91782013007 | 0.1647 | 47.9918
91782013008 | 0.0834 | 3.5148
91782013009 | 0.1015 | 9.2099
91782013010 | 0.2305 | 17.1261
91782013011 | 0.1243 | 25.4401
91782013012 | 0.0802 | 10.2257
91782013013 | 0.1201 | 24.4433
91782013014 | 0.0736 | 26.3363
91782013015 | 0.1715 | 23.2232
91782013016 | 0.1821 | 24.0448
91782013017 | 0.1195 | 17.1663
91782013018 | 0.212 | 21.6025
91782013019 | 0.223 | 36.5639
91782013020 | 0.02 | 0.001
91782013021 | 0.2136 | 34.7575
91782013022 | 0.2738 | 78.9278
91782013023 | 0.3054 | 57.3785
91782013024 | 0.3183 | 17.1408
91782013025 | 0.2014 | 38.9401
91782013026 | 0.3104 | 58.9638
91782013027 | 0.3279 | 382.175
91782013028 | 0.3695 | 165.393
91782013029 | 0.2165 | 24.0472
91782013030 | 0.2564 | 54.1582
91782013031 | 0.1489 | 15.3955
91782013032 | 0.109 | 8.9414
91782013033 | 0.1835 | 9.4526
91782013034 | 0.138 | 7.6843
91824040075 | 0.2281 | 1.7827
91824040076 | 0.2648 | 4.0192
91824040077 | 0.1808 | 2.5198
91824040078 | 0.1072 | 1.8075
91824040079 | 0.2261 | 4.3581
91824040080 | 0.2123 | 0.0489
91824040081 | 0.1131 | 1.1023
91824040082 | 0.1348 | 0.945
91824040083 | 0.1299 | 1.1928
91824040084 | 0.3652 | 0.9234
91824040085 | 0.304 | 1.298
91824040086 | 0.1729 | 1.313
91824040087 | 0.2642 | 1.9817
91824040088 | 0.1688 | 1.3966
91824040089 | 0.2932 | 1.3188
91824040090 | 0.6324 | 3.396
91824040091 | 0.2776 | 2.1235
91824040092 | 0.6081 | 4.0702
91824040093 | 0.9904 | 2.098
91824040094 | 0.132 | 2.0698
91824040095 | 0.0768 | 1.5007
91824040096 | 0.057 | 1.9951
91824040097 | 0.1046 | 1.4188
91824040098 | 0.2618 | 1.4007
91824040099 | 0.3328 | 0.8045
91824040100 | 0.02 | 0.0362
91824040101 | 0.9399 | 0.8614
91824040102 | 0.4309 | 1.2768
91824040103 | 0.0912 | 1.1163
91824040104 | 0.1365 | 1.8168
91824040105 | 0.1351 | 1.692
91824040106 | 0.1239 | 1.8649
91824040107 | 0.0732 | 1.8518
91824040108 | 0.3256 | 1.8922
91824040109 | 0.3579 | 2.2506
91824040110 | 0.428 | 1.691
91824040111 | 0.9845 | 2.4043
91824040112 | 0.7164 | 2.3408
91824040113 | 0.1583 | 0.8227
91824040114 | 0.2102 | 1.1963
91824040115 | 0.0975 | 0.8634
91824040116 | 0.2247 | 1.6934
91824040117 | 0.243 | 3.0344
91824040118 | 0.4202 | 2.2388
91824040119 | 0.3255 | 1.8875
91824040120 | 0.4226 | 0.9113
91824040121 | 0.4565 | 1.2237
91824040122 | 0.5313 | 1.3402
91824040123 | 0.2976 | 1.107
91824040124 | 0.213 | 3.3663
91824040125 | 0.2203 | 1.2106
91824040126 | 0.1725 | 1.1296
91824040127 | 0.3634 | 0.6492
91824040128 | 0.2641 | 1.869
91824040129 | 0.6004 | 0.9189
91824040130 | 0.7191 | 1.1549
91824040131 | 0.3507 | 1.4471
91824040132 | 0.3621 | 1.422
91824040133 | 0.24 | 1.7984
91824040134 | 0.0994 | 1.7732
91824040135 | 0.1606 | 1.1937
91824040136 | 0.4779 | 1.4132
91824040137 | 0.2306 | 1.787
91824040138 | 0.1806 | 0.4427
91824041001 | 0.1159 | 1.6201
91824041002 | 0.1061 | 1.3248
91824041003 | 0.1713 | 1.1564
91824041004 | 0.2364 | 1.4538
91824041005 | 0.2607 | 1.2539
91824041006 | 0.3306 | 1.3989
91824041007 | 0.3561 | 1.7838
91824041008 | 0.3314 | 1.2141
91824041009 | 0.1645 | 0.9022
91824041010 | 0.216 | 0.9566
91824041011 | 0.9977 | 1.6667
91824041012 | 0.8896 | 1.6553
91824041013 | 0.5305 | 0.9538
91824041014 | 0.3644 | 0.8377
91824041015 | 0.4763 | 0.4638
91824041016 | 0.4793 | 1.6148
91824041017 | 0.2254 | 0.9015
91824041018 | 0.2405 | 0.6486
91824041019 | 0.9061 | 0.7576
91824041020 | 0.0022 | 0.001
91824041021 | 0.7847 | 0.9832
91824041022 | 0.3063 | 0.873
91824041023 | 0.4199 | 0.6283