## MSA20231004796
MSA20231004796
PROJECT | SAN AGUSTIN
REFERENCE | 796
DATE DELIVERED | 2023-10-06 05:16
DATE REPORTED | 2023-10-04 08:45
INSTRUCTIONS | Au (FAAAm), Ag (FAAAm)
| Au | Ag
| FAAA | FAAA
SAMPLE | ppm | ppm
91824041024 | 0.3481 | 1.4817
91824041025 | 0.3313 | 2.6824
91824041026 | 0.4092 | 1.7174
91824041027 | 0.4487 | 2.0558
91824041028 | 0.207 | 2.1401
91824041029 | 0.3714 | 1.7433
91824041030 | 0.2735 | 6.1963
91824041031 | 0.2065 | 2.7457
91824041032 | 0.4563 | 2.4026
91824041033 | 0.3677 | 2.1431
91824041034 | 0.5476 | 2.2926
91824041035 | 0.3424 | 1.8392
91824041036 | 0.192 | 1.0393
91824041037 | 0.3693 | 1.0638
91824041038 | 0.3015 | 1.1221
91824041039 | 0.5436 | 1.5823
91824041040 | 0.467 | 0.001
91824041041 | 0.2369 | 1.6848
91824041042 | 0.2556 | 0.9762
91824041043 | 0.5128 | 0.7242
91824041044 | 0.2586 | 0.8229
91824041045 | 0.4507 | 0.7718
91824041046 | 0.2427 | 1.1891
91824041047 | 0.4359 | 1.5792
91824041048 | 0.3411 | 1.1448
91824041049 | 0.308 | 1.2754
91824041050 | 0.2915 | 1.3209
91824041051 | 0.1566 | 1.6715
91824041052 | 0.5661 | 2.5874
91824041053 | 0.3583 | 2.4368
91824041054 | 0.1898 | 1.3657
91824041055 | 0.3432 | 0.9214
91824041056 | 0.5869 | 3.1327
91824041057 | 1 | 1.5572
91824041058 | 0.6162 | 1.6955
91824041059 | 0.517 | 1.4426
91824041060 | 0.3013 | 2.4491
91824041061 | 0.2625 | 1.9365
91824041062 | 1.6325 | 1.5626
91824041063 | 0.5131 | 0.5495
91824041064 | 0.4321 | 1.1546
91824041065 | 0.3787 | 0.2193
91824041066 | 0.1418 | 0.001
91824041067 | 0.9941 | 0.6739
91824041068 | 0.3222 | 1.2576
91824041069 | 0.3809 | 1.7325
91824041070 | 0.2955 | 2.1081
91824041071 | 0.651 | 2.008
91824041072 | 0.458 | 2.9445
91824041073 | 0.4874 | 4.7611
91824041074 | 0.5949 | 3.5005
91824041075 | 0.4594 | 2.7985
91824041076 | 0.4918 | 7.032
91824041077 | 0.3707 | 2.6043
91824041078 | 0.351 | 4.6569
91824041079 | 0.633 | 4.7295
91824041080 | 0.21 | 0.001
91824041081 | 0.425 | 3.2396
91824041082 | 0.3926 | 1.9965
91824041083 | 0.5259 | 2.0931
91824041084 | 0.598 | 1.7714
91824041085 | 0.6149 | 3.5145
91824041086 | 0.525 | 6.0684
91824041087 | 0.2766 | 2.127
91824041088 | 0.342 | 0.9923
91824041089 | 0.2855 | 0.6965
91824041090 | 0.3984 | 0.001
91824041091 | 0.3874 | 0.003
91824041092 | 0.5928 | 0.1707
91824041093 | 0.4906 | 1.3191
91824041094 | 0.8615 | 8.1096
91824041095 | 0.4678 | 1.7093
91824041096 | 0.5329 | 1.827
91824041097 | 0.4457 | 1.2094
91824041098 | 0.4686 | 1.8185
91824041099 | 0.3719 | 1.2491
91824041100 | 0.02 | 0.0001
91824041101 | 0.2984 | 2.6385
91824041102 | 0.6882 | 6.0757
91824041103 | 0.3544 | 1.7016
91824041104 | 0.4579 | 6.386
91824041105 | 0.6342 | 1.9958
91824041106 | 0.5292 | 1.7852
91824041107 | 0.5056 | 1.5677
91824041108 | 0.8912 | 3.2667
91824041109 | 0.3106 | 1.5646
91824041110 | 0.3905 | 2.534
91824041111 | 0.41 | 5.9702
91824041112 | 0.3937 | 1.7725
91824041113 | 0.6718 | 1.6967
91824041114 | 0.3995 | 1.7797
91824041115 | 0.2939 | 1.2478
91824041116 | 0.2326 | 0.9768
91824041117 | 0.5529 | 1.5016
91824041118 | 0.449 | 1.1684
91824041119 | 0.6603 | 1.7978
91824041120 | 0.1986 | 0.7574
91824041121 | 0.1773 | 0.8211
91824041122 | 0.2213 | 1.8896
91824041123 | 0.2406 | 1.1095
91824041124 | 0.4566 | 1.7576
91824041125 | 0.6044 | 2.2587