## MSA20231005799
MSA20231005799
PROJECT | SAN AGUSTIN
REFERENCE | 799
DATE DELIVERED | 2023-10-07 04:58
DATE REPORTED | 2023-10-05 08:22
INSTRUCTIONS | Au (FAAAm), Ag (FAAAm)
| Au | Ag
| FAAA | FAAA
SAMPLE | ppm | ppm
91824042001 | 0.2251 | 1.6638
91824042002 | 0.2332 | 1.4703
91824042003 | 0.2221 | 1.5008
91824042004 | 0.2844 | 4.7296
91824042005 | 0.21 | 1.8081
91824042006 | 0.2513 | 3.1701
91824042007 | 0.2786 | 2.4836
91824042008 | 0.3886 | 1.6802
91824042009 | 0.3174 | 1.6584
91824042010 | 0.2411 | 1.2268
91824042011 | 1.4 | 18.9646
91824042012 | 0.2873 | 1.8171
91824042013 | 0.8361 | 3.5068
91824042014 | 0.4122 | 1.5991
91824042015 | 0.2458 | 2.1037
91824042016 | 0.415 | 1.0516
91824042017 | 0.3092 | 1.3654
91824042018 | 0.1595 | 0.7576
91824042019 | 0.3283 | 1.2175
91824042020 | 0.0001 | 0.001
91824042021 | 0.4079 | 1.7784
91824042022 | 0.3122 | 1.8067
91824042023 | 0.5788 | 1.4138
91824042024 | 0.8435 | 1.4383
91824042025 | 0.6763 | 1.6026
91824042026 | 0.3261 | 1.25
91824042027 | 0.2088 | 0.8301
91824042028 | 0.2719 | 0.7459
91824042029 | 0.3316 | 1.5132
91824042030 | 0.4389 | 1.1565
91824042031 | 0.2898 | 0.9175
91824042032 | 0.4246 | 1.6679
91824042033 | 0.3352 | 1.8147
91824042034 | 0.8907 | 1.9949
91824042035 | 0.5682 | 1.7993