## MSA20231005800
MSA20231005800
PROJECT | SAN AGUSTIN
REFERENCE | 800
DATE DELIVERED | 2023-10-06 05:11
DATE REPORTED | 2023-10-05 10:18
INSTRUCTIONS | Au (FAAAm), Ag (FAAAm)
| Au | Ag
| FAAA | FAAA
SAMPLE | ppm | ppm
91782014001 | 0.1225 | 12.7594
91782014002 | 0.3027 | 16.1885
91782014003 | 0.3385 | 22.6265
91782014004 | 0.5182 | 140.003
91782014005 | 0.4562 | 62.2821
91782014006 | 0.3608 | 54.6475
91782014007 | 0.3221 | 29.2541
91782014008 | 0.1937 | 11.4625
91782014009 | 0.3368 | 44.7064
91782014010 | 0.5563 | 44.2091
91782014011 | 0.243 | 26.6584
91782014012 | 0.3685 | 16.6574
91782014013 | 0.218 | 13.8038
91782014014 | 0.7363 | 35.4347
91782014015 | 0.3914 | 32.6249
91782014016 | 0.3532 | 38.4349
91782014017 | 0.3132 | 33.9442