## MSA20231006805
MSA20231006805
PROJECT | SAN AGUSTIN
REFERENCE | 805
DATE DELIVERED | 2023-10-08 11:58
DATE REPORTED | 2023-10-06 08:41
INSTRUCTIONS | Au (FAAAm), Ag (FAAAm)
| Au | Ag
| FAAA | FAAA
SAMPLE | ppm | ppm
91782014018 | 0.5944 | 154.613
91782014019 | 0.45 | 44.7619
91782014020 | 0.0046 | 0.1113
91782014021 | 0.0818 | 5.7161
91782014022 | 0.1836 | 46.5053
91782014023 | 0.1273 | 15.2742
91782015001 | 0.364 | 45.6346
91782015002 | 0.3466 | 39.1225
91782015003 | 0.2966 | 23.6747
91782015004 | 0.2933 | 33.6704
91782015005 | 0.1256 | 11.1853
91782015006 | 1.3325 | 149.106
91782015007 | 0.1803 | 16.4362
91782015008 | 0.2931 | 161.051
91782015009 | 0.4145 | 63.699
91782015010 | 0.6803 | 69.2232
91782015011 | 0.4035 | 39.1369
91782015012 | 0.6106 | 58.7699
91782015013 | 0.4523 | 59.3234
91782015014 | 0.6743 | 152.532
91782015015 | 1.583 | 14.014
91782015016 | 0.2713 | 57.5598
91782015017 | 0.3593 | 66.8435
91782015018 | 0.4055 | 95.4421
91782015019 | 0.1962 | 22.9418
91782015020 | 0.0013 | 0.1619
91782015021 | 0.2061 | 65.4082
91782015022 | 0.2105 | 25.4351
91782015023 | 0.2299 | 19.989
91782015024 | 0.182 | 20.8201
91782015025 | 0.192 | 38.7296
91782015026 | 0.5889 | 166.949
91782015027 | 0.7917 | 70.618
91782015028 | 0.112 | 13.2803
91782015029 | 0.1405 | 7.2928
91782015030 | 0.2561 | 21.7326
91782015031 | 0.3336 | 206.826
91782015032 | 0.1594 | 79.919
91782015033 | 0.1164 | 22.4448
91782015034 | 0.1761 | 23.1423
91782015035 | 0.3927 | 46.2545
91782015036 | 0.1837 | 27.0827
91782015037 | 0.1813 | 43.3306
91782015038 | 0.2966 | 20.257
91782015039 | 0.084 | 8.7031
91782015040 | 0.4853 | 0.0792
91782015041 | 0.7826 | 114.697
91782015042 | 0.3165 | 6.9525
91782015043 | 0.8873 | 11.3137
91782015044 | 0.4495 | 38.6827
91782015045 | 0.9946 | 65.9187
91782015046 | 0.2539 | 32.5075
91782015047 | 0.4928 | 6.3826
91782015048 | 0.2686 | 32.6557
91782015049 | 0.3146 | 32.4026
91782015050 | 0.6952 | 59.1963
91782015051 | 0.7139 | 66.8855
91782015052 | 0.3839 | 56.6619
91782015053 | 2.715 | 153.334
91782015054 | 0.51 | 47.0495
91782015055 | 0.693 | 71.4621
91782015056 | 0.175 | 13.6252
91782015057 | 0.5199 | 112.438
91782015058 | 0.4571 | 72.8743
91782015059 | 0.44 | 148.411
91782015060 | 0.4454 | 150.715
91782015061 | 0.4464 | 173.88
91782015062 | 0.3488 | 96.9387
91782015063 | 2.8165 | 79.8462
91782015064 | 0.2591 | 29.8157
91782015065 | 0.4153 | 91.5005
91782015066 | 0.385 | 1.7734
91782015067 | 0.252 | 143.735
91782015068 | 0.3781 | 1.482
91782015069 | 0.2153 | 121.936
91782015070 | 2.9485 | 22.2793
91782015071 | 0.5641 | 76.9833
91782015072 | 3.2155 | 290.515
91782015073 | 0.6688 | 71.7104
91782015074 | 0.9852 | 251.297
91782015075 | 0.4131 | 44.874
91782015076 | 0.1874 | 15.2481
91782015077 | 3.281 | 111.411
91782015078 | 0.0653 | 9.5439