## MSA20230221122
MSA20230221122
PROJECT | SAN AGUSTIN
REFERENCE | 122
DATE DELIVERED | 2023-02-28 09:33
DATE REPORTED | 2023-02-21 08:22
INSTRUCTIONS | Au (FAAAm), Ag (FAAAm)
| Au | Ag
| FAAA | FAAA
SAMPLE | ppm | ppm
91854107001 | 0.307 | 1.985
91854107002 | 0.262 | 1.459
91854107003 | 0.286 | 1.724
91854107004 | 0.113 | 1.213
91854107005 | 0.169 | 4.259
91854107006 | 0.136 | 3.621
91854107007 | 0.105 | 3.519
91854107008 | 0.193 | 4.698
91854107009 | 0.156 | 2.702
91854107010 | 0.13 | 1.766
91854107011 | 0.185 | 2.188
91854107012 | 0.155 | 1.892
91854107013 | 0.158 | 1.929
91854107014 | 0.328 | 1.497
91854107015 | 0.233 | 1.379
91854107016 | 0.146 | 0.973
91854107017 | 0.124 | 0.998
91854107018 | 0.252 | 0.874
91854107019 | 0.131 | 1.175
91854107020 | 0.083 | 0.616
91854107021 | 0.298 | 0.74
91854107022 | 0.608 | 0.603
91854107023 | 0.184 | 1.315
91854107024 | 0.259 | 0.751
91854107025 | 0.326 | 0.875
91854107026 | 0.216 | 0.914
91854107027 | 0.92 | 1.332
91854107028 | 0.188 | 1.493
91854108001 | 0.225 | 0.593
91854108002 | 0.168 | 0.449
91854108003 | 0.815 | 2.054
91854108004 | 0.058 | 0.622
91854108005 | 0.071 | 0.82
91854108006 | 0.677 | 1.188
91854108007 | 0.082 | 0.631
91854108008 | 0.059 | 0.706
91854108009 | 0.756 | 1.709
91854108010 | 0.068 | 1.002
91854108011 | 0.068 | 1.309
91854108012 | 0.104 | 0.682
91854108013 | 0.057 | 0.896
91854108014 | 0.074 | 1.17
91854108015 | 0.068 | 0.813
91854108016 | 0.158 | 0.944
91854108017 | 0.108 | 1.387
91854108018 | 0.056 | 1.067
91854108019 | 0.118 | 1.401
91854108020 | 0.563 | 1.448
91854108021 | 0.66 | 3.347
91854108022 | 0.271 | 2.139
91854108023 | 0.326 | 2.693
91854108024 | 0.456 | 2.595
91854108025 | 0.296 | 3.289
91854108026 | 0.36 | 5.648
91854108027 | 0.313 | 4.406
91854108028 | 0.153 | 4.695
91854108029 | 0.253 | 2.806
91854108030 | 0.687 | 6.33
91854108031 | 0.813 | 1.895
91854108032 | 0.923 | 2.325
91854108033 | 0.404 | 1.627
91854108034 | 0.451 | 1.322
91902205001 | 0.151 | 1.603
91902205002 | 0.404 | 2.92
91902205003 | 0.112 | 5.784
91902205004 | 0.087 | 1.183
91902205005 | 0.087 | 1.65
91902205006 | 0.108 | 1.763
91902205007 | 0.105 | 1.895
91902205008 | 0.074 | 1.529
91902205009 | 0.123 | 2.079
91902205010 | 0.694 | 2.335
91902205011 | 0.717 | 1.949
91902205012 | 0.316 | 2.075
91902205013 | 0.196 | 1.996
91902205014 | 0.452 | 2.797
91902205015 | 0.201 | 2.409
91902205016 | 0.075 | 1.709
91902205017 | 0.134 | 6.329
91902205018 | 0.114 | 3.291
91902205019 | 0.114 | 2.004
91902205020 | 0.064 | 2.454
91902205021 | 0.137 | 1.156
91902205022 | 0.136 | 1.879
91902205023 | 0.145 | 1.152
91902205024 | 0.084 | 3.371
91902205025 | 0.196 | 8.652
91902205026 | 0.239 | 8.443
91902205027 | 0.11 | 3.527
91902205028 | 0.163 | 3.891
91902205029 | 0.273 | 1.703
91902205030 | 0.543 | 5.245