## MSA20231007813
MSA20231007813
PROJECT | SAN AGUSTIN
REFERENCE | 813
DATE DELIVERED | 2023-10-10 03:47
DATE REPORTED | 2023-10-07 09:41
INSTRUCTIONS | Au (FAAAm), Ag (FAAAm)
| Au | Ag
| FAAA | FAAA
SAMPLE | ppm | ppm
91824035057 | 0.2141 | 2.1529
91824035058 | 0.1494 | 2.4595
91824035059 | 0.2143 | 2.436
91824035060 | 0.1532 | 5.6517
91824035061 | 0.1734 | 4.5248
91824035062 | 0.1037 | 3.2735
91824035063 | 0.1282 | 2.2937
91824035064 | 0.0864 | 1.7821
91824035065 | 0.2463 | 2.4973
91824035066 | 0.2532 | 3.5584
91824035067 | 0.2734 | 4.1688
91824035068 | 0.3714 | 8.6554
91824035069 | 0.7151 | 13.1177
91824035070 | 0.6146 | 10.8927
91824035071 | 0.5862 | 10.9558
91824035072 | 0.5577 | 10.3487
91824035073 | 0.5734 | 4.4123
91824035074 | 0.4666 | 5.0221
91824035075 | 0.6494 | 5.6704
91824035076 | 0.6483 | 9.0083
91824035077 | 1.448 | 12.472
91824035078 | 0.6256 | 6.0026
91824035079 | 0.8361 | 6.4287
91824035080 | 0.2198 | 0.001
91824035081 | 0.4951 | 6.9267
91824035082 | 0.4854 | 5.8918
91824035083 | 0.3908 | 6.217
91824035084 | 0.3431 | 6.5284
91824035085 | 0.3226 | 6.0676
91824035086 | 0.2039 | 11.8907
91824035087 | 0.4201 | 3.1156
91824035088 | 0.3469 | 9.3109
91824035089 | 0.4342 | 16.0428
91824035090 | 0.3906 | 8.6434
91824035091 | 0.5334 | 38.4248
91824035092 | 0.2665 | 7.9066
91824035093 | 0.1655 | 3.8379
91824035094 | 0.0882 | 2.7884
91824035095 | 0.1573 | 3.0601
91824035096 | 0.2179 | 6.7876
91824035097 | 0.1283 | 4.3151
91824035098 | 0.1794 | 3.6419
91824035099 | 0.3805 | 5.9542
91824035100 | 0.0062 | 0.001
91824035101 | 0.3329 | 15.8305
91824035102 | 0.2855 | 7.8834
91824035103 | 0.1263 | 2.8489
91824035104 | 0.0983 | 2.7958
91824035105 | 0.1221 | 2.6729
91824035106 | 0.3376 | 6.4842
91824035107 | 0.235 | 6.1119
91824035108 | 0.6665 | 6.1736
91824035109 | 0.3112 | 6.2447
91824035110 | 0.3059 | 4.6809
91824035111 | 0.3049 | 5.7952
91824035112 | 0.3524 | 6.2844
91824035113 | 0.3495 | 3.7454
91824035114 | 0.2717 | 3.3742
91824035115 | 0.2468 | 3.3478
91824035116 | 0.2681 | 4.7527
91824035117 | 0.2305 | 3.9845
91824035118 | 1.645 | 5.5058
91824035119 | 0.2965 | 7.8756
91824035120 | 0.306 | 9.0604
91824035121 | 0.2524 | 7.3349
91824035122 | 0.3264 | 11.8391
91824035123 | 0.3365 | 15.1757
91824035124 | 0.381 | 17.4847
91824035125 | 0.4316 | 13.045
91824035126 | 0.2277 | 7.4844
91824035127 | 0.0538 | 3.0235
91824035128 | 0.0907 | 2.7861
91824035129 | 0.1068 | 3.1996
91824035130 | 0.3477 | 4.2127
91824035131 | 0.098 | 6.2022
91824035132 | 0.124 | 4.9814
91824035133 | 0.2573 | 9.8475
91824035134 | 0.2624 | 9.5398
91824035135 | 0.2391 | 7.2084
91824035136 | 0.3862 | 15.9997
91824035137 | 0.3341 | 5.3661
91824035138 | 0.3954 | 6.8701
91824035139 | 0.2693 | 5.9787
91824035140 | 0.4629 | 0.055
91824035141 | 0.369 | 6.6176
91824035142 | 0.2983 | 4.1888
91824035143 | 0.3024 | 3.1943
91824035144 | 0.2083 | 4.3416
91824035145 | 0.4422 | 5.136
91824035146 | 0.3225 | 2.4767
91824035147 | 0.2994 | 2.869
91824043001 | 0.2227 | 1.4925
91824043002 | 0.271 | 1.3977
91824043003 | 0.2557 | 1.4863
91824043004 | 0.2026 | 1.6155
91824043005 | 0.1149 | 0.8412
91824043006 | 0.1636 | 1.186
91824043007 | 0.29 | 3.2627
91824043008 | 0.2741 | 2.0985
91824043009 | 0.159 | 1.974
91824043010 | 0.2131 | 2.6158
91824043011 | 0.183 | 1.49
91824043012 | 0.1652 | 1.3002
91824043013 | 0.2357 | 1.9186
91824043014 | 0.1819 | 1.9902
91824043015 | 0.232 | 2.245
91824043016 | 0.191 | 2.1594
91824043017 | 0.1402 | 1.9505
91824043018 | 0.1309 | 1.8035
91830101001 | 0.0363 | 1.1331
91830101002 | 0.0184 | 1.018
91830101003 | 0.035 | 1.6849
91830101004 | 0.0423 | 1.9648
91830101005 | 0.0734 | 1.7233
91830101006 | 0.109 | 2.2409
91830101007 | 0.1202 | 3.5828
91830101008 | 0.1719 | 2.7002
91830101009 | 0.0824 | 2.0106
91830101010 | 0.4833 | 2.3769
91830101011 | 0.0732 | 2.2903
91830101012 | 0.0869 | 2.9182
91830101013 | 0.2654 | 0.8756
91830101014 | 0.0362 | 1.4214
91830101015 | 0.0143 | 1.214
91830101016 | 0.1108 | 1.417
91830101017 | 0.0265 | 1.5354
91830101018 | 0.0877 | 2.2636
91830101019 | 0.1966 | 1.9186
91830101020 | 0.002 | 0.001
91830101021 | 0.2544 | 5.3707
91830101022 | 0.137 | 2.6363
91830101023 | 0.0593 | 1.7908
91830101024 | 0.0684 | 0.9975
91830101025 | 0.0926 | 1.8221
91830101026 | 0.103 | 1.8087
91830101027 | 0.0779 | 2.3249
91830101028 | 0.1052 | 2.0447
91830101029 | 0.09 | 2.2233
91830101030 | 0.1469 | 2.5065
91830101031 | 0.0675 | 1.7496
91830101032 | 0.1175 | 1.2096
91830101033 | 0.072 | 0.9288
91830101034 | 0.096 | 1.349
91830101035 | 0.0742 | 2.1287
91830101036 | 0.0832 | 2.27
91830101037 | 0.1541 | 0.9164
91830101038 | 0.9962 | 3.6558
91830101039 | 0.1595 | 3.7204
91830101040 | 0.477 | 0.1493
91830101041 | 0.2697 | 1.598
91830101042 | 0.1838 | 1.3028
91830101043 | 0.267 | 1.912
91830101044 | 0.1138 | 0.7477
91830101045 | 0.129 | 1.8748