## MSA20231009820
MSA20231009820
PROJECT | SAN AGUSTIN
REFERENCE | 820
DATE DELIVERED | 2023-10-10 23:06
DATE REPORTED | 2023-10-09 09:19
INSTRUCTIONS | Au (FAAAm), Ag (FAAAm)
| Au | Ag
| FAAA | FAAA
SAMPLE | ppm | ppm
91824045001 | 0.7888 | 4.6655
91824045002 | 0.7817 | 3.7884
91824045003 | 0.0907 | 2.336
91824045004 | 0.0966 | 1.3518
91824045005 | 0.3479 | 0.5212
91824045006 | 0.0236 | 1.3253
91824045007 | 0.0428 | 1.4771
91824045008 | 0.0671 | 2.5089
91824045009 | 0.0434 | 1.5968
91824045010 | 0.0194 | 1.9803
91824045011 | 0.025 | 1.9635
91824045012 | 0.0272 | 1.3934
91824045013 | 0.0898 | 2.2022
91824045014 | 0.0841 | 1.7632
91824045015 | 0.161 | 3.7635
91824045016 | 0.0209 | 3.4475
91824045017 | 0.0349 | 2.8839
91824045018 | 1.3495 | 9.9652
91824045019 | 0.8508 | 66.5004
91824045020 | 0.0068 | 0.0058
91824045021 | 0.2301 | 9.4598
91824045022 | 0.1171 | 6.31
91824045023 | 0.3343 | 4.4341
91824045024 | 0.139 | 4.8751
91824045025 | 0.3496 | 19.7866
91824045026 | 0.1995 | 19.7058
91824045027 | 0.2748 | 7.4461
91824045028 | 0.3735 | 13.2036
91824045029 | 0.3205 | 9.3521
91824045030 | 0.3004 | 14.2423
91824045031 | 0.428 | 6.3728
91824045032 | 0.2787 | 5.6476
91824045033 | 0.3166 | 2.3817
91824045034 | 0.2278 | 8.0944
91824045035 | 0.3789 | 15.4127
91824045036 | 0.2218 | 8.7179
91824045037 | 0.3386 | 12.8166
91824045038 | 0.072 | 1.1516
91824045039 | 0.0366 | 1.8425
91824045040 | 0.4767 | 0.1517
91824045041 | 0.0597 | 1.9207
91824045042 | 0.4986 | 2.7796
91824045043 | 0.112 | 10.2594
91824045044 | 0.0275 | 46.7474
91824045045 | 0.0183 | 3.171
91824045046 | 0.0495 | 1.8269
91824045047 | 0.0826 | 1.5796
91824045048 | 0.0315 | 2.2949
91824045049 | 0.023 | 1.9901
91824045050 | 0.2811 | 47.8167
91824045051 | 0.0145 | 3.2513
91824045052 | 0.0309 | 1.7826
91824045053 | 0.0294 | 0.9995
91824045054 | 0.0167 | 1.0487
91824045055 | 0.0162 | 1.3277
91824045056 | 1.067 | 14.951
91824045057 | 0.0311 | 2.6367
91824045058 | 0.1315 | 2.1003
91824045059 | 0.5183 | 8.6096
91824045060 | 0.1742 | 2.0251
91824045061 | 0.2672 | 2.2543
91824045062 | 0.0251 | 1.6132
91824045063 | 0.3057 | 2.2287
91824045064 | 0.0784 | 14.9121
91824045065 | 0.0305 | 2.1796
91824045066 | 0.0236 | 1.6072
91824045067 | 0.046 | 2.69
91824045068 | 0.0445 | 1.8923
91824045069 | 0.0448 | 3.8939
91824045070 | 0.204 | 1.8418
91824045071 | 0.2405 | 3.6503
91824045072 | 0.0974 | 3.5194
91824045073 | 0.1246 | 4.641
91824045074 | 0.0934 | 2.3154
91824045075 | 0.1778 | 2.5418
91824045076 | 0.9422 | 108.641
91824045077 | 0.1091 | 5.0465
91824045078 | 0.028 | 1.9696
91824045079 | 0.0245 | 2.2281
91824045080 | 0.2189 | 0.0455
91824045081 | 0.0153 | 2.0762
91824045082 | 0.3264 | 2.0655
91824045083 | 0.024 | 2.6705
91824045084 | 0.0185 | 1.7244
91824045085 | 0.0653 | 1.3345
91824045086 | 0.0432 | 2.2484
91824045087 | 0.0724 | 1.5314
91824045088 | 0.0222 | 1.3895
91824045089 | 0.0668 | 1.9732
91824045090 | 0.0981 | 0.7509
91824045091 | 0.27 | 1.9355
91824045092 | 0.1394 | 2.9156
91824045093 | 0.7675 | 2.4091
91824045094 | 0.0654 | 2.7594
91824045095 | 0.5467 | 2.6179
91824045096 | 0.0979 | 1.7091
91824045097 | 0.0181 | 2.2084
91824045098 | 0.0272 | 2.3994
91824045099 | 0.0583 | 1.5857
91824045100 | 0.0055 | 0.0197
91824045101 | 0.1615 | 3.5798
91824045102 | 0.1378 | 1.8242