## MSA20231010824
MSA20231010824
PROJECT | SAN AGUSTIN
REFERENCE | 824
DATE DELIVERED | 2023-10-11 18:12
DATE REPORTED | 2023-10-10 08:33
INSTRUCTIONS | Au (FAAAm), Ag (FAAAm)
| Au | Ag
| FAAA | FAAA
SAMPLE | ppm | ppm
91824046001 | 0.064 | 2.0464
91824046002 | 0.048 | 1.9602
91824046003 | 0.0345 | 1.7984
91824046004 | 0.3537 | 1.5092
91824046005 | 0.0499 | 1.5726
91824046006 | 0.2023 | 1.7232
91824046007 | 0.2991 | 1.6415
91824046008 | 0.1678 | 0.8831
91824046009 | 0.1113 | 1.1574
91824046010 | 0.2665 | 2.0853
91824046011 | 0.2063 | 2.1473
91824046012 | 0.1992 | 7.7043
91824046013 | 0.7665 | 1.6967
91824046014 | 0.4682 | 2.9992
91824046015 | 0.1264 | 1.8731
91824046016 | 0.2041 | 1.7652
91824046017 | 0.3682 | 2.4442
91824046018 | 0.0691 | 1.3601
91824046019 | 0.4769 | 4.5064
91824046020 | 0.0032 | 0.0036
91824046021 | 0.1854 | 2.9585
91824046022 | 0.1406 | 2.3868
91824046023 | 0.1575 | 2.4314
91824046024 | 0.5521 | 4.1425
91824046025 | 0.1534 | 12.246
91824046026 | 0.241 | 2.3426
91824046027 | 0.1288 | 2.0278
91824046028 | 0.1898 | 4.7293
91824046029 | 0.4984 | 2.7338
91824046030 | 0.3259 | 3.6934
91824046031 | 0.1195 | 1.5031
91824046032 | 0.2022 | 1.9912
91824046033 | 0.1127 | 2.2425
91824046034 | 0.0929 | 2.8236
91824046035 | 0.1729 | 1.485
91824046036 | 0.1583 | 1.7584
91824046037 | 0.3622 | 1.3483
91824046038 | 0.2432 | 1.9876
91824046039 | 0.4342 | 2.1643
91824046040 | 0.4626 | 0.0621
91824046041 | 0.0405 | 1.6789
91824046042 | 0.0248 | 1.79
91824046043 | 0.1469 | 4.4713
91824046044 | 0.0633 | 2.0191
91824046045 | 0.3758 | 1.7061
91824046046 | 0.0792 | 0.8797
91824046047 | 0.1357 | 1.3233
91824046048 | 0.0526 | 1.1838
91824046049 | 0.2387 | 1.1818
91824046050 | 0.0635 | 1.2349
91824046051 | 0.0809 | 1.1646
91824046052 | 0.1487 | 1.7962
91824046053 | 0.1629 | 4.637
91824046054 | 0.0521 | 0.709
91824046055 | 0.0913 | 5.8794
91824046056 | 0.3542 | 1.6556
91824046057 | 0.2418 | 2.1641
91824046058 | 0.1189 | 2.3298
91824046059 | 0.2058 | 2.6477
91824046060 | 0.165 | 2.2652
91824046061 | 0.1349 | 2.1978
91824046062 | 0.3942 | 3.446
91824046063 | 0.2906 | 2.1503
91824046064 | 0.203 | 2.2985
91824046065 | 0.3228 | 2.6701
91824046066 | 0.2584 | 1.7055
91824046067 | 0.1539 | 3.1683
91824046068 | 0.2614 | 3.2917
91824046069 | 0.1226 | 0.9594
91824046070 | 0.1032 | 3.5046
91824046071 | 0.0842 | 1.5576
91824046072 | 0.1604 | 1.7476
91824046073 | 0.0786 | 0.6897
91824046074 | 0.171 | 0.6729
91824046075 | 0.7344 | 0.6575
91824046076 | 0.1824 | 1.3677
91824046077 | 0.5708 | 1.0673
91824046078 | 0.3201 | 1.0018
91824046079 | 0.3582 | 1.3428
91824046080 | 0.2131 | 0.0378
91926155001 | 0.1714 | 1.9188
91926155002 | 0.1659 | 2.0615
91926155003 | 0.255 | 0.1691
91926155004 | 0.2759 | 4.057
91926155005 | 0.122 | 1.277
91926155006 | 0.307 | 1.6732
91926155007 | 0.3239 | 10.0179
91926155008 | 0.1688 | 2.7561
91926155009 | 0.4341 | 3.7177
91926155010 | 0.3972 | 5.049
91926155011 | 0.2199 | 3.9855
91926155012 | 0.5029 | 5.8686
91926155013 | 0.2644 | 3.9799
91926155014 | 0.3278 | 4.7628
91926155015 | 0.9734 | 12.4322
91926155016 | 0.7113 | 8.3031