## MSA20231010825
MSA20231010825
PROJECT | SAN AGUSTIN
REFERENCE | 825
DATE DELIVERED | 2023-10-11 06:13
DATE REPORTED | 2023-10-10 08:57
INSTRUCTIONS | Au (FAAAm), Ag (FAAAm)
| Au | Ag
| FAAA | FAAA
SAMPLE | ppm | ppm
91926155017 | 0.415 | 13.6242
91926155018 | 0.3037 | 16.9773
91926155019 | 0.3628 | 12.0908
91926155020 | 0.0021 | 0.0003
91926155021 | 0.2387 | 14.7219
91926155022 | 0.2165 | 4.7322
91926155023 | 0.2005 | 3.043
91926155024 | 0.2087 | 4.1783
91926155025 | 0.2098 | 4.3212
91926155026 | 0.1894 | 3.151
91926155027 | 0.3236 | 7.341
91926155028 | 0.5921 | 5.4752
91926155029 | 0.2608 | 2.511
91926155030 | 0.3571 | 3.0934
91926155031 | 0.1871 | 2.4406
91926155032 | 0.4863 | 3.5394
91926155033 | 0.3196 | 2.4109