## MSA20231012830
MSA20231012830
PROJECT | SAN AGUSTIN
REFERENCE | 830
DATE DELIVERED | 2023-10-13 03:49
DATE REPORTED | 2023-10-12 08:41
INSTRUCTIONS | Au (FAAAm), Ag (FAAAm)
| Au | Ag
| FAAA | FAAA
SAMPLE | ppm | ppm
91824048001 | 0.3295 | 3.0928
91824048002 | 0.3498 | 4.6959
91824048003 | 0.273 | 2.5326
91824048004 | 0.2612 | 1.1895
91824048005 | 0.2337 | 1.5404
91824048006 | 0.1793 | 4.9083
91824048007 | 0.0817 | 1.8508
91824048008 | 0.1785 | 1.5988
91824048009 | 0.1352 | 1.6124
91824048010 | 0.1188 | 0.8179
91824048011 | 0.1149 | 8.5726
91824048012 | 0.2352 | 1.6629
91824048013 | 0.4204 | 2.0934
91824048014 | 0.3308 | 1.5892
91824048015 | 0.2916 | 1.8372
91824048016 | 0.2543 | 2.5203
91824048017 | 0.1714 | 1.4233
91824048018 | 0.2654 | 1.6259
91824048019 | 0.1774 | 1.0198
91824048020 | 0.0042 | 0.0363
91824048021 | 0.1423 | 1.1449
91824048022 | 0.4052 | 1.9959
91824048023 | 0.4948 | 1.4292
91824048024 | 0.4019 | 1.1685
91824048025 | 0.1622 | 0.8127
91824048026 | 0.0424 | 1.1265
91824048027 | 0.1164 | 1.3273
91824048028 | 0.0791 | 0.8719
91824048029 | 0.1592 | 0.9889
91824048030 | 0.1035 | 1.2712
91824048031 | 0.1186 | 0.7736
91824048032 | 0.1612 | 0.984
91824048033 | 0.1488 | 1.4357
91824048034 | 0.1533 | 2.7574
91824048035 | 0.045 | 1.3759