## MSA20231013831
MSA20231013831
PROJECT | SAN AGUSTIN
REFERENCE | 831
DATE DELIVERED | 2023-10-15 13:08
DATE REPORTED | 2023-10-13 09:35
INSTRUCTIONS | Au (FAAAm), Ag (FAAAm)
| Au | Ag
| FAAA | FAAA
SAMPLE | ppm | ppm
91824048036 | 0.0846 | 1.9227
91824048037 | 0.1242 | 3.2036
91824048038 | 0.2167 | 1.7105
91824048039 | 0.0841 | 1.3126
91824048040 | 0.4411 | 0.001
91824048041 | 0.1168 | 1.4317
91824048042 | 0.068 | 1.0546
91824048043 | 0.0475 | 1.4968
91824048044 | 0.2053 | 1.3276
91824048045 | 0.0405 | 1.5454
91824048046 | 0.1572 | 1.9072
91824048047 | 0.1392 | 0.9435
91824048048 | 0.4799 | 0.8474
91824048049 | 0.4425 | 4.9109
91824048050 | 0.7759 | 1.2056
91824048051 | 0.1918 | 1.0234
91824048052 | 0.2971 | 1.0943
91824048053 | 0.1817 | 0.8717
91824048054 | 0.1477 | 0.9572
91824048055 | 0.2734 | 1.5232
91824048056 | 0.3038 | 8.8763
91824048057 | 0.4112 | 2.1306
91824048058 | 0.4263 | 3.2493
91824048059 | 0.3591 | 3.254
91824048060 | 0.2835 | 4.1973
91824049001 | 0.0355 | 2.2732
91824049002 | 0.1021 | 3.9254
91824049003 | 0.039 | 2.0122
91824049004 | 0.0831 | 2.4092
91824049005 | 0.0524 | 1.6525
91824049006 | 0.1063 | 1.8663
91824049007 | 0.3659 | 2.2612
91824049008 | 0.4 | 7.6064
91824049009 | 0.0021 | 0.001
91824049010 | 0.0636 | 2.5682
91824049011 | 0.0748 | 2.2102
91824049012 | 0.0478 | 2.5943
91824049013 | 0.0625 | 3.8745
91824049014 | 0.0699 | 2.717
91824049015 | 0.0614 | 3.2772
91824049016 | 0.0364 | 2.0942
91824049017 | 0.4141 | 4.5543
91824049018 | 0.0209 | 1.9784
91824049019 | 0.0314 | 1.3673
91824049020 | 0.02 | 0.001
91824049021 | 0.0456 | 1.8117
91824049022 | 0.0699 | 3.7716
91824049023 | 0.0198 | 2.3937
91824049024 | 0.0241 | 3.3512
91824049025 | 0.0393 | 37.1469
91824049026 | 0.255 | 1.7891
91824049027 | 0.0552 | 1.7148
91824049028 | 0.0093 | 0.9045
91824049029 | 0.0967 | 3.1994
91824049030 | 0.0594 | 1.7596
91824049031 | 0.1408 | 1.2328
91824049032 | 0.0545 | 1.6552
91824049033 | 0.0592 | 1.7653
91824049034 | 0.1233 | 1.5154
91824049035 | 1.1665 | 1.0174
91824049036 | 1.3665 | 3.2085
91824049037 | 0.0463 | 1.4469
91824049038 | 0.0403 | 1.4033
91824049039 | 0.2349 | 3.09
91824049040 | 0.466 | 0.041
91824049041 | 0.0366 | 1.7901
91824049042 | 0.6537 | 2.4694
91824049043 | 0.0957 | 1.5759
91824049044 | 0.0451 | 1.2565
91824049045 | 0.0552 | 2.6702
91824049046 | 0.032 | 1.0618
91824049047 | 0.0447 | 1.4913
91824049048 | 0.0804 | 1.8785
91824049049 | 0.1404 | 1.6036
91824049050 | 0.1107 | 1.7013
91824049051 | 0.054 | 2.0628
91824049052 | 0.0287 | 3.0509
91824049053 | 0.0714 | 2.7362
91824049054 | 1.8 | 25.9158
91824049055 | 0.1273 | 2.963
91824049056 | 0.0382 | 2.6087
91824049057 | 0.0149 | 2.5723
91824049058 | 0.0543 | 3.5916
91824049059 | 0.177 | 2.7915
91824049060 | 0.1397 | 2.5084
91824049061 | 0.1001 | 2.7771
91824049062 | 0.0295 | 1.897
91824049063 | 0.0286 | 2.4073
91824049064 | 0.0301 | 2.6636
91824049065 | 0.0581 | 3.3357
91824049066 | 0.0925 | 3.4181
91824050001 | 0.0727 | 2.3619
91824050002 | 0.0542 | 2.228
91824050003 | 0.251 | 3.5644
91824050004 | 0.2646 | 1.1909
91824050005 | 0.2162 | 1.7903
91824050006 | 0.4417 | 4.3635
91824050007 | 0.2045 | 1.1364
91824050008 | 0.1335 | 1.4845
91824050009 | 0.1271 | 1.429
91824050010 | 0.2503 | 1.3118
91824050011 | 0.304 | 1.3073
91824050012 | 0.3639 | 2.1087
91824050013 | 0.6125 | 1.5392
91824050014 | 0.2918 | 2.0464
91824050015 | 0.0418 | 2.2188
91824050016 | 0.0713 | 2.5466
91824050017 | 0.3961 | 2.9319
91824050018 | 0.2677 | 3.2421
91824050019 | 0.3902 | 2.121
91824050020 | 0.02 | 0.001
91824050021 | 0.2259 | 1.1655
91824050022 | 0.1343 | 1.0777
91824050023 | 0.2738 | 1.1249
91824050024 | 0.2621 | 1.364
91824050025 | 0.1361 | 1.4688
91824050026 | 0.1088 | 1.3937
91824050027 | 0.0244 | 1.5507
91824050028 | 0.0434 | 1.921
91824050029 | 0.1439 | 5.3856
91824050030 | 0.1598 | 4.0714
91824050031 | 0.4519 | 14.3133
91824050032 | 0.1477 | 2.6354
91824050033 | 0.3151 | 2.0838
91824050034 | 0.8791 | 1.435
91824050035 | 0.6273 | 2.4499
91824050036 | 0.69 | 3.6864
91824050037 | 0.1332 | 2.276
91824050038 | 0.0962 | 2.3421
91824050039 | 0.1503 | 2.5529
91824050040 | 0.453 | 0.0108
91824050041 | 0.0272 | 2.137
91824050042 | 0.0549 | 3.3599
91824050043 | 0.1708 | 3.8252
91824050044 | 0.1136 | 2.1808
91824050045 | 0.2466 | 2.7288
91824050046 | 0.1852 | 2.192
91824050047 | 0.5122 | 3.312
91824050048 | 0.2613 | 2.9856
91824050049 | 0.0489 | 1.9856
91824050050 | 0.0551 | 1.7991
91824050051 | 0.0323 | 1.727
91824050052 | 0.0476 | 1.9597
91824050053 | 0.0253 | 1.254
91824050054 | 0.0179 | 1.2145
91902800006 | 0.1187 | 7.1124
91902800007 | 0.1633 | 7.1941
91902800008 | 0.2554 | 8.7797
91902800009 | 0.5266 | 18.0623
91902800010 | 0.6822 | 21.5699
91902800011 | 0.6677 | 5.4893
91902800012 | 0.7736 | 16.3093
91902800013 | 0.2547 | 4.4561
91902800014 | 0.6939 | 26.6964
91902800015 | 0.3804 | 5.8834
91902800016 | 0.3294 | 8.2947
91902800017 | 0.4125 | 17.0026
91902800018 | 0.5085 | 49.7677
91902800019 | 0.2991 | 25.3605
91902800020 | 0.0029 | 0.0399
91902800021 | 0.849 | 191.514
91902800022 | 2.2335 | 25.2239
91902800023 | 0.4429 | 31.753
91902800024 | 0.426 | 18.9464
91902800025 | 0.0693 | 1.23
91902800026 | 0.0601 | 1.6438
91902800027 | 0.0918 | 2.5868