## MSA20231014833
MSA20231014833
PROJECT | SAN AGUSTIN
REFERENCE | 833
DATE DELIVERED | 2023-10-16 02:55
DATE REPORTED | 2023-10-14 08:16
INSTRUCTIONS | Au (FAAAm), Ag (FAAAm)
| Au | Ag
| FAAA | FAAA
SAMPLE | ppm | ppm
91824050055 | 0.0755 | 1.3526
91824050056 | 1.1665 | 5.0869
91824050057 | 0.1126 | 2.2635
91824050058 | 0.0435 | 1.5603
91824050059 | 0.1109 | 1.6707
91824050060 | 0.0449 | 1.7111
91824050061 | 0.0397 | 1.6218
91824050062 | 0.0336 | 1.1346
91824050063 | 0.06 | 1.4095
91824050064 | 0.1414 | 2.3171
91824050065 | 0.101 | 2.4784
91824050066 | 0.1335 | 1.9331
91824050067 | 0.0758 | 1.5001
91824050068 | 0.075 | 1.0139
91824050069 | 0.1245 | 1.0257
91824050070 | 0.143 | 1.232
91824050071 | 0.2229 | 1.1702
91824050072 | 0.3849 | 2.275
91824050073 | 0.1811 | 1.5398
91824050074 | 0.0579 | 1.1581
91824050075 | 0.0872 | 1.4142
91824050076 | 0.1503 | 0.5713
91824050077 | 0.1147 | 0.9009
91824050078 | 0.0805 | 0.9398
91824050079 | 0.1528 | 1.0307
91824050080 | 0.2028 | 0.001
91824050081 | 0.2292 | 0.9356
91824050082 | 0.3069 | 1.3864
91824050083 | 0.0259 | 1.2647
91824050084 | 0.8078 | 1.4079
91824050085 | 0.0541 | 0.8169
91824050086 | 0.1112 | 0.7633
91824050087 | 0.1223 | 1.1142
91824050088 | 0.1205 | 0.7201
91824050089 | 0.0679 | 0.8386
91824050090 | 0.1355 | 1.2119
91824050091 | 0.0998 | 0.872
91824050092 | 0.0773 | 0.6312
91824050093 | 0.0728 | 0.7545
91824050094 | 8.7995 | 6.4399
91824050095 | 0.0281 | 3.6274
91824050096 | 0.112 | 1.3873
91824050097 | 0.0607 | 0.665
91824050098 | 0.1843 | 1.5372
91824050099 | 0.1966 | 1.3595
91824050100 | 0.02 | 0.0347
91824050101 | 0.0683 | 0.515
91824050102 | 0.0341 | 0.8277
91824050103 | 0.066 | 1.2662
91824050104 | 0.1077 | 6.3158
91824050105 | 0.2836 | 2.3549
91824050106 | 0.1711 | 1.2842
91824050107 | 0.2036 | 1.8604
91824051001 | 0.0693 | 2.6992
91824051002 | 0.1432 | 2.5937
91824051003 | 0.1298 | 7.3985
91824051004 | 0.062 | 3.2221
91824051005 | 0.2583 | 2.3409
91824051006 | 0.0399 | 5.0129
91824051007 | 0.0196 | 1.9715
91824051008 | 0.0339 | 2.3085
91824051009 | 0.0149 | 1.3901
91824051010 | 0.058 | 1.5239
91824051011 | 0.0387 | 1.7715
91824051012 | 0.1575 | 1.7543
91824051013 | 0.0731 | 1.5704
91824051014 | 0.0646 | 2.1119
91824051015 | 0.1237 | 1.5246
91824051016 | 0.1418 | 1.4841
91824051017 | 0.2451 | 1.4443
91824051018 | 0.1992 | 3.6126
91824051019 | 0.0448 | 1.2832
91824051020 | 0.02 | 0.001