## MSA20231015838
MSA20231015838
PROJECT | SAN AGUSTIN
REFERENCE | 838
DATE DELIVERED | 2023-10-17 03:41
DATE REPORTED | 2023-10-15 09:15
INSTRUCTIONS | Au (FAAAm), Ag (FAAAm)
| Au | Ag
| FAAA | FAAA
SAMPLE | ppm | ppm
91782016001 | 0.1484 | 8.4227
91782016002 | 0.1538 | 7.9069
91782016003 | 0.3351 | 11.1247
91782016004 | 0.2157 | 6.8568
91782016005 | 0.1561 | 9.2754
91782016006 | 0.493 | 7.6837
91782016007 | 0.0515 | 5.874
91782016008 | 0.119 | 8.8933
91782016009 | 0.0899 | 11.0102
91782016010 | 0.0913 | 9.2684
91782016011 | 0.0788 | 8.1521
91782016012 | 0.294 | 10.1981
91782016013 | 0.4025 | 12.4093
91782016014 | 0.3612 | 10.9077
91782016015 | 0.2843 | 13.329
91782016016 | 0.3473 | 6.8475
91782016017 | 0.2133 | 13.1729
91782016018 | 0.3187 | 48.1364
91782016019 | 0.5571 | 49.1731
91782016020 | 0.0016 | 0.8363
91782016021 | 0.0628 | 10.0163
91782016022 | 0.2733 | 25.4217
91782016023 | 0.3061 | 243.38
91782016024 | 0.4783 | 26.4295
91782016025 | 0.3812 | 32.1156
91782016026 | 0.3164 | 25.5071
91782016027 | 0.3949 | 12.3541
91782016028 | 0.371 | 142.785
91782016029 | 0.3082 | 42.1459
91782016030 | 0.5768 | 162.221
91782016031 | 0.4252 | 75.4641
91782016032 | 0.6495 | 144.528
91782016033 | 0.5989 | 258.474
91782016034 | 0.3623 | 135.935
91782016035 | 0.2461 | 19.6365
91782016036 | 0.0861 | 10.6434
91782016037 | 0.3457 | 75.315
91782016038 | 0.1933 | 197.343
91782016039 | 0.3854 | 162.348
91782016040 | 0.4765 | 0.001
91782016041 | 0.6142 | 30.0163
91782016042 | 0.7309 | 84.3648
91782016043 | 0.6198 | 24.1901
91782016044 | 0.522 | 35.6957
91782016045 | 0.4604 | 63.4687
91782016046 | 0.5293 | 47.4608
91782016047 | 0.4126 | 13.3654
91782016048 | 0.2416 | 31.1705
91824052001 | 0.0844 | 4.1209
91824052002 | 0.1508 | 5.2131
91824052003 | 0.0456 | 7.4561
91824052004 | 0.0867 | 3.657
91824052005 | 0.1415 | 4.5573
91824052006 | 0.2584 | 5.4772
91824052007 | 0.1433 | 3.921
91824052008 | 0.0597 | 2.7001
91824052009 | 0.0523 | 4.3857
91824052010 | 0.0608 | 5.4971
91824052011 | 0.0439 | 15.3006
91824052012 | 0.0754 | 3.7414
91824052013 | 0.0477 | 4.1855
91824052014 | 0.1634 | 2.5641
91824052015 | 0.0452 | 2.6643
91824052016 | 0.044 | 3.0036
91824052017 | 0.1681 | 6.0987
91824052018 | 0.093 | 2.0708
91824052019 | 0.0502 | 2.2815
91824052020 | 0.0024 | 0.7521
91824052021 | 0.0809 | 2.2124
91824052022 | 0.0679 | 1.7258
91824052023 | 0.0763 | 1.7449
91824052024 | 0.0764 | 1.9905
91824052025 | 0.0428 | 1.4682
91824052026 | 0.0949 | 1.991
91824052027 | 0.1874 | 1.4035
91824052028 | 0.0275 | 1.4189
91824052029 | 0.054 | 1.2694
91824052030 | 0.0468 | 1.4636
91824052031 | 0.0954 | 1.722
91824052032 | 0.0939 | 1.6949
91824052033 | 0.211 | 5.7399
91824052034 | 0.0623 | 2.0345
91824052035 | 0.1845 | 2.062
91824052036 | 0.0686 | 1.9303
91824052037 | 0.2238 | 4.4655
91824052038 | 0.1358 | 2.0628
91824052039 | 0.1148 | 4.0137
91824052040 | 0.4898 | 0.9349
91824052041 | 0.0415 | 2.1013
91824052042 | 0.1793 | 7.1939
91824052043 | 0.7537 | 27.6059
91824052044 | 0.2224 | 2.3033
91824052045 | 1.566 | 3.3021
91824052046 | 0.0258 | 2.9487
91824052047 | 0.0568 | 3.0025
91824052048 | 0.0869 | 2.6711
91824052049 | 0.0696 | 2.5098
91824052050 | 0.6238 | 2.2498
91824052051 | 0.1819 | 2.9654
91824052052 | 0.0764 | 2.4005