## MSA20231016841
MSA20231016841
PROJECT | SAN AGUSTIN
REFERENCE | 841
DATE DELIVERED | 2023-10-17 10:33
DATE REPORTED | 2023-10-16 09:31
INSTRUCTIONS | Au (FAAAm), Ag (FAAAm)
| Au | Ag
| FAAA | FAAA
SAMPLE | ppm | ppm
91896800001 | 1.3325 | 19.3522
91896800002 | 0.5875 | 15.9314
91896800003 | 0.8747 | 113.588
91896800004 | 0.752 | 71.49
91896800005 | 0.4131 | 22.5872
91896800006 | 0.069 | 0.7703
91896800007 | 0.0913 | 2.0101