## MSA20230228142
MSA20230228142
PROJECT | SAN AGUSTIN
REFERENCE | 142
DATE DELIVERED | 2023-03-05 09:54
DATE REPORTED | 2023-02-28 07:27
INSTRUCTIONS | Au (FAAAm), Ag (FAAAm)
| Au | Ag
| FAAA | FAAA
SAMPLE | ppm | ppm
91848073088 | 0.055 | 4.009
91848073089 | 0.122 | 4.462
91848073090 | 0.21 | 4.553
91848073091 | 0.145 | 5.258
91848073092 | 0.111 | 8.947
91848073093 | 0.088 | 3.213
91848073094 | 0.072 | 9.507
91848073095 | 0.071 | 6.97
91848073096 | 0.03 | 1.629
91848073097 | 0.038 | 1.509
91848073098 | 0.086 | 9.591
91848073099 | 0.124 | 17.446
91848073100 | 0.088 | 32.103
91848073101 | 0.099 | 18.556
91848073102 | 0.062 | 18.036
91848073103 | 0.06 | 8.749
91848073104 | 0.067 | 23.535
91848073105 | 0.069 | 7.511
91848073106 | 0.078 | 8.616
91848073107 | 0.056 | 2.945
91848073108 | 0.063 | 6.291
91848073109 | 0.04 | 7.643
91848073110 | 0.644 | 6.555
91848073111 | 0.067 | 12.445
91848073112 | 0.049 | 5.771
91848073113 | 0.047 | 14.826
91848073114 | 0.036 | 7.303
91848073115 | 0.075 | 7.551
91848073116 | 0.181 | 7.329
91848073117 | 0.111 | 4.93
91848073118 | 0.607 | 4.388
91848073119 | 0.273 | 4.623
91848073120 | 0.045 | 11.505
91848073121 | 0.044 | 17.915
91848073122 | 0.033 | 5.862
91848073123 | 0.044 | 2.697
91848073124 | 0.081 | 11.02
91848073125 | 0.069 | 16.314
91848073126 | 0.061 | 4.313
91848073127 | 0.094 | 6.773
91848073128 | 0.127 | 12.143
91848073129 | 0.097 | 27.432
91848073130 | 0.099 | 60.69
91848073131 | 0.072 | 42.467
91848073132 | 0.146 | 40.379
91848073133 | 0.166 | 4.331
91848073134 | 0.095 | 4.468
91848073135 | 0.056 | 3.126
91848073136 | 0.144 | 6.548
91848073137 | 0.056 | 1.962
91848073138 | 0.161 | 9.765
91848073139 | 0.125 | 2.663
91848073140 | 0.094 | 3.096
91848073141 | 0.153 | 0.927
91848073142 | 0.104 | 1.96
91848073143 | 0.08 | 4.678
91848073144 | 0.078 | 5.704
91848073145 | 0.116 | 7.679
91848073146 | 0.146 | 7.627
91848073147 | 0.084 | 7.622
91848073148 | 0.065 | 5.9
91848073149 | 0.04 | 3.906
91848073150 | 0.065 | 6.215
91848073151 | 0.132 | 4.749
91848073152 | 0.057 | 10.493
91848073153 | 0.024 | 5.82
91848073154 | 0.08 | 19.28
91848073155 | 0.192 | 5.583
91848073156 | 0.03 | 5.745
91848073157 | 0.539 | 8.115
91848073158 | 0.085 | 4.36
91848073159 | 0.108 | 4.398
91848073160 | 0.054 | 13.673
91848073161 | 0.028 | 2.482
91848073162 | 0.142 | 1.934
91848073163 | 0.079 | 4.048
91848073164 | 0.045 | 3.329
91848073165 | 0.024 | 1.641
91848073166 | 0.03 | 3.155
91848073167 | 0.025 | 1.79
91848073168 | 0.064 | 3.929
91848073169 | 0.05 | 1.752
91848073170 | 0.038 | 3.175
91848073171 | 0.057 | 2.395
91848073172 | 0.038 | 2.189
91848073173 | 0.034 | 1.956
91848073174 | 0.031 | 2.604
91848073175 | 0.032 | 2.365
91848073176 | 0.034 | 1.732
91848073177 | 0.041 | 2.46
91848073178 | 0.035 | 4.591
91848073179 | 0.177 | 7.415
91848073180 | 0.335 | 4.325
91848073181 | 0.649 | 6.371
91848073182 | 0.017 | 3.682
91848073183 | 0.021 | 2.531
91848073184 | 0.036 | 2.31
91848073185 | 0.068 | 3.592
91848073186 | 0.028 | 5.681
91848073187 | 0.055 | 5.157
91848073188 | 0.125 | 14.019
91848073189 | 0.018 | 1.116
91848073190 | 0.029 | 2.059
91848073191 | 0.023 | 2.331
91848073192 | 0.044 | 2.596
91848073193 | 0.033 | 1.874
91848073194 | 0.08 | 1.926
91848073195 | 0.039 | 1.192
91848073196 | 0.027 | 8.988
91848073197 | 0.055 | 8.538
91848073198 | 0.029 | 4.193
91848073199 | 0.269 | 14.34
91848073200 | 0.006 | 4.892
91848073201 | 0.035 | 4.622
91848073202 | 0.109 | 4.55
91848073203 | 0.046 | 4.718
91848073204 | 0.078 | 10.158
91848073205 | 0.159 | 6.159
91848073206 | 0.051 | 2.534
91848073207 | 0.043 | 5.621
91848073208 | 0.112 | 7.028
91848073209 | 0.063 | 4.375
91848073210 | 0.067 | 7.191
91848073211 | 0.069 | 10.559
91848073212 | 0.061 | 10.675
91848074001 | 0.609 | 7.856
91848074002 | 0.756 | 9.504
91848074003 | 0.029 | 7.478
91848074004 | 0.06 | 4.478
91848074005 | 0.084 | 4.161
91848074006 | 0.179 | 4.618
91848074007 | 0.14 | 2.991
91848074008 | 0.284 | 6.101
91848074009 | 0.034 | 3.307
91848074010 | 0.007 | 1.744
91848074011 | 0.017 | 1.761
91848074012 | 0.019 | 1.667
91848074013 | 0.031 | 1.148
91848074014 | 0.041 | 2.287
91848074015 | 0.162 | 4.338
91848074016 | 0.138 | 3.877
91848074017 | 0.388 | 4.796
91848074018 | 0.29 | 3.895
91848074019 | 0.126 | 4.109
91848074020 | 0.602 | 4.021
91848074021 | 0.132 | 0.875
91848074022 | 0.212 | 3.724
91848074023 | 0.28 | 5.51
91848074024 | 0.39 | 6.479
91848074025 | 0.033 | 5.043
91848074026 | 0.022 | 5.066
91848074027 | 0.016 | 2.05
91848074028 | 0 | 1.643
91848074029 | 0 | 2.378
91848074030 | 0 | 6.101
91848074031 | 0 | 1.916
91848074032 | 0 | 4.797
91848074033 | 0 | 4.949
91848074034 | 0 | 8.553
91848074035 | 0 | 6.987
91848074036 | 0 | 13.348
91848074037 | 0 | 11.725
91848074038 | 0 | 10.608
91848074039 | 0 | 8.96
91848074040 | 0 | 6.249
91848074041 | 0 | 4.929
91848074042 | 0 | 5.225
91848074043 | 0.029 | 2.899
91848074044 | 0 | 1.823
91848074045 | 0 | 2.079
91848074046 | 0 | 2.432
91848074047 | 0 | 8.15
91848074048 | 0 | 5.077
91848074049 | 0 | 5.489
91848074050 | 0 | 10.456
91848074051 | 0 | 5.122
91848074052 | 0 | 2.245