## MSA20231017845
MSA20231017845
PROJECT | SAN AGUSTIN
REFERENCE | 845
DATE DELIVERED | 2023-10-19 04:13
DATE REPORTED | 2023-10-17 08:52
INSTRUCTIONS | Au (FAAAm), Ag (FAAAm)
| Au | Ag
| FAAA | FAAA
SAMPLE | ppm | ppm
91782016049 | 0.5404 | 21.3221
91782016050 | 0.3579 | 44.1885
91782016051 | 0.4358 | 26.3808
91782016052 | 0.6722 | 77.0834
91782016053 | 1.5325 | 29.4615
91782016054 | 1.232 | 133.02
91782016055 | 0.3782 | 13.2131
91782016056 | 0.2044 | 39.7505
91782016057 | 0.1458 | 62.7924
91782016058 | 0.4772 | 77.8972
91782016059 | 0.3177 | 157.737
91782016060 | 0.1632 | 14.4696
91782016061 | 0.0968 | 61.6699
91782016062 | 0.1363 | 67.298
91782016063 | 0.2732 | 127.269
91782016064 | 0.2621 | 161.705
91782016065 | 0.3251 | 23.1845
91782016066 | 0.4234 | 71.942
91824053001 | 0.273 | 3.2485
91824053002 | 0.2657 | 3.4997
91824053003 | 0.1315 | 2.6006
91824053004 | 0.1142 | 2.3016
91824053005 | 0.1078 | 2.3934
91824053006 | 0.1442 | 3.785
91824053007 | 0.2428 | 1.4048
91824053008 | 0.178 | 1.5674
91824053009 | 0.1789 | 1.9811
91824053010 | 0.1534 | 3.5981
91824053011 | 0.2157 | 2.5495
91824053012 | 0.2921 | 2.5375
91824053013 | 0.2271 | 2.0074
91824053014 | 0.2609 | 2.4317
91824053015 | 0.1171 | 1.2468
91824053016 | 0.1951 | 1.2777
91824053017 | 0.1894 | 3.1963
91824053018 | 0.1486 | 4.8376
91824053019 | 0.1432 | 10.8328
91824053020 | 0.0032 | 0.001
91824053021 | 0.1776 | 3.6157
91824053022 | 0.1715 | 3.4393
91824053023 | 0.1707 | 5.1153
91824053024 | 0.1164 | 2.414
91824053025 | 0.1391 | 1.0227
91824053026 | 0.1033 | 0.7544
91824053027 | 0.177 | 1.2597
91824053028 | 0.2826 | 1.8153
91824053029 | 0.429 | 4.0238
91824053030 | 0.4683 | 3.0799
91824053031 | 0.3911 | 17.5916
91824053032 | 0.6016 | 18.3469
91824053033 | 0.3437 | 5.0195
91824053034 | 0.3439 | 4.5779
91824053035 | 0.4969 | 2.2985
91824053036 | 0.1751 | 1.4147
91824053037 | 0.2191 | 0.6085
91824053038 | 0.1411 | 0.559
91824053039 | 0.2621 | 1.7138
91824053040 | 0.4513 | 0.001
91824053041 | 0.1907 | 2.2587
91824053042 | 0.2609 | 2.6044
91824053043 | 0.1963 | 2.0355
91824053044 | 0.1351 | 0.6788
91824053045 | 0.2213 | 1.1571
91824053046 | 0.509 | 1.5727
91824053047 | 0.933 | 3.4234
91824053048 | 0.3098 | 1.8688
91824053049 | 0.6772 | 8.9598
91824053050 | 0.2687 | 7.0466
91824053051 | 0.3329 | 7.0614
91824053052 | 0.3785 | 3.1347
91824053053 | 0.7251 | 12.2933
91824053054 | 0.3336 | 7.8122
91824053055 | 0.3405 | 5.3509
91824053056 | 0.3454 | 2.9732
91824053057 | 0.3223 | 1.761
91824053058 | 0.2129 | 1.6742
91824053059 | 0.1328 | 0.7763
91824053060 | 0.1095 | 0.5586
91824053061 | 0.1096 | 0.5847
91824053062 | 0.1864 | 0.6353
91824053063 | 0.1336 | 0.7946
91824053064 | 0.3062 | 2.8589
91824053065 | 0.2319 | 2.4471
91824053066 | 0.2771 | 5.2769