## MSA20230228144
MSA20230228144
PROJECT | SAN AGUSTIN
REFERENCE | 144
DATE DELIVERED | 2023-03-03 02:08
DATE REPORTED | 2023-02-28 08:42
INSTRUCTIONS | Au (FAAAm), Ag (FAAAm)
| Au | Ag
| FAAA | FAAA
SAMPLE | ppm | ppm
91848071248 | 0.023 | 1.3
91848071249 | 0.055 | 4.078