## MSA20231018846
MSA20231018846
PROJECT | SAN AGUSTIN
REFERENCE | 846
DATE DELIVERED | 2023-10-19 04:21
DATE REPORTED | 2023-10-18 08:18
INSTRUCTIONS | Au (FAAAm), Ag (FAAAm)
| Au | Ag
| FAAA | FAAA
SAMPLE | ppm | ppm
91824053067 | 0.3841 | 8.5685
91824053068 | 0.253 | 7.1589
91824053069 | 0.4618 | 12.503
91824053070 | 0.3682 | 3.7685
91824053071 | 0.3615 | 4.9993
91824053072 | 0.224 | 5.3236
91824053073 | 0.2344 | 6.8899
91824053074 | 0.3118 | 5.0182
91824053075 | 0.2436 | 4.5836
91824053076 | 0.4091 | 11.8055
91824053077 | 0.3901 | 12.9584