## MSA20231020850
MSA20231020850
PROJECT | SAN AGUSTIN
REFERENCE | 850
DATE DELIVERED | 2023-10-22 02:36
DATE REPORTED | 2023-10-20 08:44
INSTRUCTIONS | Au (FAAAm), Ag (FAAAm)
| Au | Ag
| FAAA | FAAA
SAMPLE | ppm | ppm
91818019001 | 0.1787 | 2.5851
91818019002 | 0.3157 | 2.6935
91818019003 | 0.0873 | 2.0061
91818019004 | 0.1304 | 1.6715
91818019005 | 0.0973 | 1.8229
91818019006 | 0.0753 | 2.7661
91818019007 | 0.082 | 2.3829
91818019008 | 0.0243 | 1.6507
91818019009 | 0.0132 | 2.2737
91818019010 | 0.0739 | 2.0962
91818019011 | 0.0895 | 1.3758
91818019012 | 0.1051 | 1.7222
91818019013 | 0.0916 | 1.3657
91818019014 | 0.1393 | 1.8018
91818019015 | 0.0713 | 1.4854
91818019016 | 0.2673 | 1.276
91818019017 | 0.1283 | 1.4066
91818019018 | 0.1004 | 1.2099
91818019019 | 0.0415 | 2.4655
91818019020 | 0.0019 | 0.001
91818019021 | 0.1576 | 2.5864
91818019022 | 0.0331 | 1.7865
91818019023 | 0.0234 | 1.8816
91818019024 | 0.0329 | 1.8233
91818019025 | 0.0459 | 1.7363
91818019026 | 0.087 | 2.1592
91818019027 | 0.0702 | 1.9977
91818019028 | 0.1608 | 1.3662
91818019029 | 0.0632 | 2.0127
91818019030 | 0.1 | 1.3329
91818019031 | 0.0544 | 1.5955
91818019032 | 0.0797 | 1.4878
91818019033 | 0.0823 | 1.6387
91818019034 | 0.031 | 1.5322
91818019035 | 0.062 | 1.6024
91818019036 | 0.1634 | 1.8127
91818019037 | 0.0726 | 1.2347
91818019038 | 0.1257 | 6.3313
91818019039 | 0.0665 | 2.4113
91818019040 | 0.4438 | 0.0536
91818019041 | 0.1298 | 1.5535
91818019042 | 0.0222 | 1.3743
91818019043 | 0.0977 | 1.3732
91818019044 | 0.0641 | 1.6109
91818019045 | 0.1488 | 1.4495
91818019046 | 0.0659 | 1.9644
91818019047 | 0.0911 | 2.2945
91818019048 | 0.07 | 1.9587
91818019049 | 0.0859 | 1.5378
91818019050 | 0.0674 | 1.4235
91818019051 | 0.1122 | 1.4038
91818019052 | 0.0561 | 1.2775
91818019053 | 0.0986 | 2.3255
91818019054 | 0.0414 | 2.3404
91818019055 | 0.0898 | 1.3536
91818019056 | 0.0631 | 1.3471
91818019057 | 0.0499 | 1.327
91818019058 | 0.1092 | 1.6048
91818019059 | 0.239 | 1.3003
91818019060 | 0.1919 | 1.5078
91818019061 | 0.1077 | 1.6028
91818019062 | 0.0556 | 0.9448
91818019063 | 0.0465 | 2.1359
91818019064 | 0.0647 | 1.9672
91818019065 | 0.2627 | 3.5072
91818019066 | 0.0979 | 2.5827
91818019067 | 0.0546 | 2.655
91818019068 | 0.0435 | 1.7636
91818019069 | 0.1006 | 1.5121
91818019070 | 0.087 | 1.5936
91818019071 | 0.1024 | 1.6582
91818019072 | 1.499 | 3.2083
91818019073 | 0.0698 | 1.6535
91818019074 | 0.0501 | 2.7243
91818019075 | 0.0765 | 2.8358
91818019076 | 0.1105 | 1.6338
91818019077 | 0.1278 | 3.0326
91818019078 | 0.0969 | 2.492
91818019079 | 0.0915 | 3.5435
91818019080 | 0.2206 | 0.001
91818019081 | 0.1206 | 2.3588
91818019082 | 0.1347 | 1.3203
91818019083 | 0.106 | 2.4202
91818019084 | 0.1281 | 1.7407
91818019085 | 0.1044 | 1.8915
91818019086 | 0.0717 | 2.8753
91818019087 | 0.1139 | 4.0094
91818019088 | 0.1179 | 2.7258
91818019089 | 0.1106 | 4.0883
91818019090 | 0.1037 | 2.9039
91818019091 | 0.174 | 2.6257
91818019092 | 0.1023 | 1.4619
91818019093 | 0.0986 | 2.9672
91818019094 | 0.0922 | 1.8757
91818019095 | 0.0955 | 2.3243
91818019096 | 0.2101 | 2.7658
91818019097 | 0.1476 | 4.7244
91818019098 | 0.2185 | 2.5959
91818019099 | 0.1392 | 2.4858
91818019100 | 0.02 | 0.1373
91818019101 | 0.0912 | 2.7053
91818019102 | 0.1687 | 4.5953
91818019103 | 0.1112 | 2.4865
91818019104 | 0.132 | 5.0711
91818019105 | 0.0822 | 2.8681
91818019106 | 0.0613 | 3.0166
91818019107 | 0.2472 | 2.9261
91818019108 | 0.0751 | 2.1252
91818019109 | 0.0588 | 1.8319
91818019110 | 0.1006 | 2.861
91818019111 | 0.1399 | 2.668
91818019112 | 0.0817 | 3.3503
91818019113 | 0.1002 | 2.3973
91818019114 | 0.1229 | 5.5329
91818019115 | 0.0429 | 1.9678
91818019116 | 0.0685 | 1.9888
91818019117 | 0.0838 | 2.0976
91818019118 | 0.0864 | 2.1701
91818019119 | 0.0761 | 2.0669
91818019120 | 0.1117 | 5.3957
91818019121 | 0.1489 | 5.78
91818019122 | 0.0966 | 3.0482
91818019123 | 0.1062 | 5.5306
91818019124 | 0.2816 | 19.4234
91818019125 | 0.098 | 5.7604
91818019126 | 0.072 | 3.4212
91818019127 | 0.0725 | 3.4102
91818019128 | 0.0816 | 6.7596
91818019129 | 0.0957 | 3.9176
91818019130 | 0.1324 | 7.8974
91818019131 | 0.1827 | 10.2015
91818019132 | 0.1539 | 6.4636
91818019133 | 0.0948 | 5.4629
91818019134 | 0.1282 | 9.2265
91818019135 | 0.1422 | 9.0436
91818019136 | 0.3744 | 71.1534
91818019137 | 0.1257 | 11.0693
91818019138 | 0.2457 | 12.1941
91818019139 | 0.1216 | 3.5599
91818019140 | 0.4351 | 0.12
91818019141 | 0.117 | 3.3415
91818019142 | 0.132 | 2.3948
91818019143 | 0.1332 | 7.408
91818019144 | 0.1256 | 7.1923
91818019145 | 0.2147 | 13.8969
91818019146 | 0.099 | 5.4671
91818019147 | 0.1215 | 5.0339
91818019148 | 0.2506 | 4.4668
91818019149 | 0.1185 | 5.1268
91818019150 | 0.1778 | 6.5708
91818019151 | 0.2715 | 1.374
91818019152 | 0.0852 | 3.0238
91818019153 | 0.0879 | 20.9284
91818019154 | 0.1152 | 4.549
91818019155 | 0.1528 | 6.1651
91818019156 | 0.1065 | 5.7556
91818019157 | 0.0852 | 3.0125
91818019158 | 0.1091 | 5.5607
91818019159 | 0.0868 | 6.9918
91818019160 | 0.2053 | 0.003
91818019161 | 0.1135 | 5.6212
91818019162 | 0.1111 | 4.0293