## MSA20231022852
MSA20231022852
PROJECT | SAN AGUSTIN
REFERENCE | 852
DATE DELIVERED | 2023-10-24 04:46
DATE REPORTED | 2023-10-22 08:56
INSTRUCTIONS | Au (FAAAm), Ag (FAAAm)
| Au | Ag
| FAAA | FAAA
SAMPLE | ppm | ppm
91926156001 | 0.7416 | 12.9286
91926156002 | 0.7183 | 13.6875
91926156003 | 0.5731 | 16.609
91926156004 | 0.6661 | 10.4941
91926156005 | 0.5756 | 21.2824
91926156006 | 0.2127 | 5.1581
91926156007 | 0.3394 | 7.7847
91926156008 | 1.3665 | 41.5358
91926156009 | 0.9615 | 18.9394
91926156010 | 0.3764 | 7.2607
91926156011 | 0.8968 | 21.2872
91926156012 | 0.507 | 7.2812
91926156013 | 0.408 | 6.7598
91926156014 | 0.5104 | 16.312
91926156015 | 0.3583 | 8.7843
91926156016 | 0.3645 | 10.2395
91926156017 | 0.458 | 33.5854
91926156018 | 0.3702 | 37.6223
91926156019 | 0.4518 | 10.1003
91926156020 | 0.0016 | 0.1487
91926156021 | 0.3378 | 7.5524
91926156022 | 0.4942 | 8.9768
91926156023 | 0.5261 | 11.2541
91926156024 | 0.273 | 6.8902
91926156025 | 0.3389 | 7.1186
91926156026 | 1.2995 | 18.7799
91926156027 | 0.4296 | 10.4313
91926156028 | 0.4229 | 12.9731
91926156029 | 0.3875 | 13.384
91926156030 | 0.3838 | 7.196
91926156031 | 0.6883 | 9.3551
91926156032 | 0.4791 | 9.2422
91926156033 | 0.8845 | 10.5797
91926156034 | 0.8612 | 16.9613
91926156035 | 4.163 | 37.3203
91926156036 | 0.6512 | 127.086
91926156037 | 0.3628 | 6.2558
91926156038 | 0.2409 | 6.5127
91926156039 | 0.1895 | 3.2
91926156040 | 0.4691 | 0.001
91926156041 | 0.7633 | 15.2559
91926156042 | 0.5293 | 11.5831
91926156043 | 0.3306 | 6.5495
91926156044 | 0.4771 | 9.8876
91926156045 | 0.4127 | 7.8362
91926156046 | 0.7343 | 6.3251
91926156047 | 0.7281 | 9.0632
91926156048 | 0.6644 | 10.7221
91926156049 | 0.2127 | 4.6298
91926156050 | 0.1289 | 4.2228
91926156051 | 0.1859 | 7.2659
91926156052 | 0.4139 | 8.1647
91926156053 | 0.4926 | 8.4404
91926156054 | 0.5544 | 7.8356
91926156055 | 0.2623 | 8.0786
91926156056 | 0.5084 | 6.5483
91926156057 | 0.3776 | 10.0989
91926156058 | 0.3245 | 7.3049
91926156059 | 0.5185 | 6.1682
91926156060 | 0.3365 | 5.3859
91926156061 | 0.348 | 6.0694
91926156062 | 0.533 | 12.7074
91926156063 | 0.3936 | 8.3219
91926156064 | 0.3864 | 8.1999
91926156065 | 0.3679 | 6.3121
91926156066 | 0.3953 | 5.3691
91926156067 | 1.6975 | 15.6731