## MSA20230304155
MSA20230304155
PROJECT | SAN AGUSTIN
REFERENCE | 155
DATE DELIVERED | 2023-03-11 11:40
DATE REPORTED | 2023-03-04 08:36
INSTRUCTIONS | Au (FAAAm), Ag (FAAAm)
| Au | Ag
| FAAA | FAAA
SAMPLE | ppm | ppm
91848078046 | 0.038 | 2.077
91848078047 | 0.319 | 2.61
91848078048 | 0.17 | 8.976
91848078049 | 0.158 | 2.858
91848078050 | 1.242 | 2.326
91848078051 | 0.802 | 3.17
91848078052 | 0.442 | 2.223
91848078053 | 0.222 | 4.092
91848078054 | 0.081 | 2.959
91848078055 | 0.695 | 5.023
91848078056 | 0.101 | 3.28
91848078057 | 0.051 | 3.028
91848078058 | 0.114 | 3.292
91848078059 | 0.21 | 2.576
91848078060 | 0.091 | 2.597
91848078061 | 0.059 | 2.387
91848078062 | 0.052 | 3.632
91848078063 | 0.08 | 2.857
91848078064 | 0.048 | 3.98
91848078065 | 0.116 | 3.907
91848078066 | 0.034 | 2.348
91848078067 | 0.275 | 2.522
91848078068 | 0.11 | 2.216
91848078069 | 0.158 | 2.901
91848078070 | 0.179 | 28.209
91848078071 | 0.237 | 4.33
91848078072 | 0.037 | 2
91848078073 | 0.038 | 2.167
91848078074 | 0.035 | 2.994
91848078075 | 0.055 | 2.925
91848078076 | 0.043 | 3.28
91848078077 | 0.04 | 2.744
91848078078 | 0.069 | 3.559
91848078079 | 0 | 19.779
91848078080 | 0.307 | 2.042
91848078081 | 0.108 | 2.229
91848078082 | 0.195 | 2.947
91848078083 | 0.728 | 3.064
91848078084 | 1.842 | 3.436
91848078085 | 0.1 | 2.177
91848078086 | 0.117 | 3.2
91848078087 | 0.418 | 5.633
91848078088 | 0.093 | 3.151
91848078089 | 0.169 | 2.998
91848078090 | 0.125 | 2.477
91848078091 | 0.083 | 2.636
91848078092 | 0.119 | 2.704
91848078093 | 0.038 | 5.856
91848078094 | 0.041 | 3.851
91848078095 | 0.118 | 2.31
91848078096 | 0.074 | 2.917
91848078097 | 1.435 | 54.404
91848078098 | 0.506 | 15.611
91848078099 | 0.359 | 14.958
91848078100 | 0.2651 | 4.395
91848078101 | 0.101 | 3.598
91848078102 | 0.073 | 2.401
91848078103 | 0.3235 | 4.616
91848078104 | 0.0718 | 2.386
91848078105 | 0.042 | 1.603
91848078106 | 0.1236 | 3.037
91848078107 | 0.2137 | 2.58
91848078108 | 0.1212 | 1.885
91848078109 | 0.2191 | 2.957
91848078110 | 0.2994 | 2.165
91848078111 | 0.3546 | 3.055
91848078112 | 0.1537 | 4.2
91848078113 | 0.3744 | 7.223
91848078114 | 0.1293 | 4.575
91848078115 | 0.118 | 3.405
91848078116 | 1.1686 | 3.953
91848078117 | 0.1886 | 2.182
91848078118 | 0.3421 | 2.684
91848078119 | 0.1414 | 2.997
91848078120 | 0.4725 | 0.799
91848078121 | 0.8472 | 3.294
91848078122 | 1.7945 | 2.846
91848078123 | 0.1629 | 4.118
91848078124 | 0.3682 | 3.24
91848078125 | 0.2517 | 17.009
91848078126 | 0.6746 | 9.36
91848078127 | 0.529 | 3.31
91848078128 | 1.58 | 2.989
91848078129 | 0.612 | 2.518
91848078130 | 0.242 | 2.07
91848078131 | 0.169 | 2.262
91848080001 | 0.027 | 1.66
91848080002 | 0.161 | 1.804
91848080003 | 0.121 | 1.757
91848080004 | 0.452 | 1.132
91848080005 | 0.229 | 2.798
91848080006 | 0.055 | 1.597
91848080007 | 0.202 | 1.546
91848080008 | 0 | 0.335
91848080009 | 0.027 | 2.641
91848080010 | 0.031 | 1.4
91848080011 | 0.142 | 1.062
91848080012 | 0.033 | 1.42
91848080013 | 0.286 | 0.959
91848080014 | 0.034 | 1.12
91848080015 | 0.216 | 1.104
91848080016 | 0.036 | 1.625
91848080017 | 0.106 | 0.939
91848080018 | 0.086 | 1.354
91848080019 | 0.058 | 1.065
91848080020 | 0.281 | 1.119
91848080021 | 0.48 | 1.522
91848080022 | 0.062 | 1.241
91848080023 | 0.071 | 1.238
91848080024 | 0.017 | 1.107
91848080025 | 0.025 | 1.771
91848081001 | 0.032 | 4.211
91848081002 | 0.036 | 4.062
91848081003 | 0.666 | 12.798
91848081004 | 0.068 | 2.469
91848081005 | 0.378 | 2.844
91848081006 | 0.037 | 3.246
91848081007 | 0.052 | 3.292
91848081008 | 0.042 | 7.822
91848081009 | 0.333 | 4.279
91848081010 | 0.254 | 4.17
91848081011 | 0.086 | 3.02
91848081012 | 0.075 | 4.482
91848081013 | 0.087 | 3.918
91848081014 | 0.083 | 3.417
91848081015 | 0.134 | 3.377
91848081016 | 0.198 | 6.105
91848081017 | 0.029 | 2.915
91848081018 | 0.199 | 6.609
91848081019 | 0.136 | 7.578
91848081020 | 0.027 | 4.463
91848081021 | 0.044 | 4.84
91848081022 | 0.055 | 6.739
91848081023 | 0.602 | 10.673
91848081024 | 0.08 | 4.195
91848081025 | 0.028 | 3.779
91848081026 | 0.227 | 7.466
91848081027 | 0.41 | 6.732
91848081028 | 0.097 | 5.445
91848081029 | 0.058 | 3.168
91848081030 | 0.035 | 3.549
91848081031 | 0.105 | 3.988
91848081032 | 0.415 | 5.225
91848081033 | 0.207 | 4.993
91848081034 | 0.12 | 3.789
91848081035 | 0.104 | 3.275
91848081036 | 0.077 | 2.894
91848081037 | 0.085 | 2.943
91848081038 | 0.186 | 3.046
91848081039 | 0.105 | 3.386
91848081040 | 0.254 | 1.275
91848081041 | 0.498 | 6.315
91848081042 | 0.77 | 7.952
91848081043 | 0.78 | 6.926
91848081044 | 0.231 | 9.642