## MSA20231024857
MSA20231024857
PROJECT | SAN AGUSTIN
REFERENCE | 857
DATE DELIVERED | 2023-10-26 12:03
DATE REPORTED | 2023-10-24 09:28
INSTRUCTIONS | Au (FAAAm), Ag (FAAAm)
| Au | Ag
| FAAA | FAAA
SAMPLE | ppm | ppm
91782017001 | 0.2547 | 13.4477
91782017002 | 0.2853 | 12.6031
91782017003 | 0.8224 | 35.1261
91782017004 | 0.372 | 39.3709
91782017005 | 0.2417 | 42.4575
91782017006 | 0.4033 | 42.2877
91782017007 | 0.438 | 38.7901
91782017008 | 0.4613 | 34.0832
91782017009 | 0.317 | 21.9403
91782017010 | 0.531 | 38.4396
91782017011 | 0.3299 | 15.9508
91782017012 | 0.2015 | 9.9804
91782017013 | 0.2366 | 13.1399
91782017014 | 0.3793 | 29.4722
91782017015 | 0.3617 | 66.8835
91782017016 | 0.2065 | 17.3555
91782017017 | 0.3346 | 20.5649
91782017018 | 0.2911 | 16.6662
91782017019 | 0.2718 | 17.1537
91782017020 | 0.02 | 0.1963
91782017021 | 0.3287 | 85.4907
91782017022 | 0.3194 | 176.071
91782017023 | 0.2038 | 18.0692
91782017024 | 0.4103 | 171.273
91782017025 | 0.3801 | 38.4788
91782017026 | 0.2275 | 11.6385
91782017027 | 0.3249 | 15.0867
91782017028 | 0.3364 | 115.838
91782017029 | 1.266 | 30.278
91818020132 | 0.1391 | 4.6427
91818020133 | 0.1434 | 8.1602
91818020134 | 0.1615 | 6.7109
91818020135 | 0.1515 | 5.2916
91818020136 | 0.4882 | 9.4973
91818020137 | 0.038 | 3.5129
91818020138 | 0.2226 | 11.2095
91818020139 | 0.1774 | 14.7671
91818020140 | 0.4523 | 0.001
91818020141 | 0.2489 | 8.5487
91818020142 | 0.1008 | 6.4271
91818020143 | 0.0513 | 4.4761
91818020144 | 0.0406 | 3.5778
91818020145 | 0.1771 | 13.0764
91818020146 | 0.2233 | 11.37
91818020147 | 0.321 | 33.969
91818020148 | 0.0466 | 3.8159
91818020149 | 0.293 | 10.5738
91818020150 | 0.1706 | 11.3776
91818020151 | 0.2501 | 14.6248
91818020152 | 0.1577 | 8.2955
91818020153 | 0.1728 | 12.3587
91818020154 | 0.1056 | 8.1331
91818020155 | 0.1676 | 5.961
91818021001 | 0.1132 | 1.2018
91818021002 | 0.1098 | 1.2578
91818021003 | 0.1361 | 1.3748
91818021004 | 0.2177 | 1.6971
91818021005 | 0.1863 | 1.3313
91818021006 | 0.2477 | 1.7662
91818021007 | 0.1068 | 0.8707
91818021008 | 0.1524 | 3.3179
91818021009 | 0.1113 | 0.7366
91818021010 | 0.2237 | 1.4589
91818021011 | 0.1503 | 1.4621
91818021012 | 0.2316 | 11.7919
91818021013 | 0.06 | 1.147
91818021014 | 0.1502 | 1.7233
91818021015 | 0.1092 | 1.2324
91818021016 | 0.1154 | 1.6712
91818021017 | 0.1218 | 1.7181
91818021018 | 0.1238 | 1.8751
91818021019 | 0.1109 | 1.7409
91818021020 | 0.02 | 0.001
91818021021 | 0.4274 | 2.5754
91818021022 | 0.1347 | 1.9367
91818021023 | 0.2172 | 4.8443
91818021024 | 0.1315 | 2.3594
91818021025 | 0.1205 | 3.4208
91818021026 | 0.1478 | 3.0227
91818021027 | 0.2476 | 4.9618
91818021028 | 0.122 | 2.2352
91818021029 | 0.1291 | 2.6781
91818021030 | 0.159 | 4.6902
91818021031 | 0.1814 | 10.4637
91818021032 | 0.1298 | 26.8119
91818021033 | 0.1949 | 11.4994
91818021034 | 0.2931 | 7.1885
91818021035 | 0.1651 | 4.3695
91818021036 | 0.2307 | 6.8007
91818021037 | 0.187 | 9.7224
91818021038 | 0.1516 | 2.4978
91818021039 | 0.1947 | 15.9889
91818021040 | 0.426 | 0.1753
91818021041 | 0.1237 | 9.4827
91818021042 | 0.1294 | 10.9024
91818021043 | 0.1831 | 12.9655
91818021044 | 0.1667 | 5.6878
91818021045 | 0.1436 | 5.7721
91818021046 | 0.1479 | 3.812
91818021047 | 0.16 | 3.7065
91818021048 | 0.1577 | 5.0112
91818021049 | 0.2526 | 4.5829
91818021050 | 0.3167 | 5.4076