## MSA20230305158
MSA20230305158
PROJECT | SAN AGUSTIN
REFERENCE | 158
DATE DELIVERED | 2023-03-08 02:36
DATE REPORTED | 2023-03-05 09:12
INSTRUCTIONS | Au (FAAAm), Ag (FAAAm)
| Au | Ag
| FAAA | FAAA
SAMPLE | ppm | ppm
91848080026 | 0.117 | -2
91848082001 | 0.128 | 4.0998
91848082002 | 0.048 | 3.3036
91848082003 | 0.132 | 3.1892
91848082004 | 1.158 | 4.7574
91848082005 | 0.076 | 2.1767
91848082006 | 0.295 | 2.9488
91848082007 | 0.089 | 2.1522
91848082008 | 0.178 | 3.9449
91848082009 | 0.019 | 0.0127
91848082010 | 0.139 | 1.4776
91848082011 | 0.248 | 3.4788
91848082012 | 0.18 | 2.581
91848082013 | 0.12 | 3.62
91848082014 | 0.07 | 13.6871
91848082015 | 0.274 | 3.4968
91848082016 | 0.184 | 2.7867
91848082017 | -2 | 4.3319
91848082018 | -2 | 2.9144
91848082019 | -2 | 2.4945
91848083001 | 0.166 | 4.0242
91848083002 | 0.132 | 4.5438
91848083003 | 0.071 | 2.9612
91848083004 | 0.153 | 2.9069
91848083005 | 0.057 | 3.0801
91848083006 | 0.239 | 10.1483
91848083007 | 0.272 | 5.0423
91848083008 | 0.239 | 4.659
91848083009 | 0.214 | 2.5681
91848083010 | 0.168 | 4.0822
91848083011 | 0.081 | 2.5717
91848083012 | 0.161 | 3.1021
91848083013 | 0.135 | 3.2463
91848083014 | 0.265 | 10.6204
91848083015 | 0.619 | 7.9335
91848083016 | 0.214 | 6.6336
91848083017 | 0.313 | 8.9333
91848083018 | 0.147 | 4.0092
91848083019 | 0.276 | 2.9881
91848083020 | 0.062 | 2.9192
91848083021 | 0.082 | 2.6622
91848083022 | 0.058 | 2.4335
91848083023 | 0.156 | 3.7037
91848083024 | 0.364 | 3.7776
91848083025 | 0.403 | 6.9459
91848083026 | 0.233 | 5.5948
91848083027 | 0.085 | 12.5605
91848083028 | 0.149 | 4.1225
91848083029 | -2 | -2
91848083030 | -2 | -2
91848083031 | -2 | -2
91890266001 | 0.135 | -2
91890266002 | 0.085 | -2
91890266003 | 0.171 | -2
91890266004 | 0.095 | -2
91890266005 | 0.058 | 1.672
91890266006 | 0.053 | 2.408
91890266007 | 0.123 | 1.881
91890266008 | 0.134 | 2.169
91890266009 | 0.273 | 2.556
91890266010 | 0.431 | 7.805
91890266011 | 0.339 | 6.177
91890266012 | 0.163 | 1.749
91890266013 | 0.117 | 1.7
91890266014 | 0.083 | 1.69
91890266015 | 0.073 | 1.665
91890266016 | 0.082 | 2.041
91890266017 | 0.088 | 1.506
91890266018 | 0.041 | 2.89
91890266019 | 0.124 | 1.847
91890266020 | 0.187 | 4.512
91890266021 | 0.166 | 3.253
91890266022 | 0.103 | 1.322
91890266023 | 0.035 | 1.188
91890266024 | 0.105 | 1.055
91890266025 | 0.129 | 1.413
91890266026 | 0.063 | 2.546
91890266027 | 0.128 | 1.295
91890266028 | 0.185 | 3.063
91890266029 | 0.308 | 3.495
91890266030 | 0.261 | 23
91890266031 | 0.133 | 4.353
91890266032 | 2.834 | 66.782
91890266033 | 0.257 | 3.497
91890266034 | 0.248 | 3.499
91890266035 | 0.159 | 4.147
91890266036 | 0.203 | 4.153
91890266037 | 0.21 | 2.933
91890266038 | 0.138 | 4.647
91890266039 | 0.099 | 2.212
91890266040 | 0.075 | -2
91890266041 | 0.248 | -2
91890266042 | 0.087 | -2
91890266043 | 0.094 | -2
91890266044 | 0.051 | -2
91890266045 | 0.169 | -2
91890266046 | 0.144 | 1.576
91890266047 | 0.114 | 1.101
91890266048 | 0.098 | 0.963
91890266049 | 0.148 | 1.186
91890266050 | 0.162 | 1.931
91890266051 | 0.166 | 1.754
91890266052 | 0.213 | 1.985
91890266053 | 0.091 | 0.826
91890266054 | 0.048 | 2.655
91890266055 | 0.123 | 5.163
91890266056 | 0.212 | 5.477
91890266057 | 0.3 | 3.712
91890266058 | 0.259 | 6.718
91890266059 | 0.307 | 8.809
91890266060 | 0.443 | 4.423
91890266061 | 0.263 | 1.825
91890266062 | 0.194 | 1.731
91890266063 | 0.037 | 1.314
91890266064 | 0.183 | 1.72
91890266065 | 0.411 | 2.142
91890266066 | 0.287 | 2.935
91890266067 | 0.296 | 11.263
91890266068 | 0.277 | 3.273
91890266069 | 0.232 | 3.434
91890266070 | 0.756 | 0.683
91890266071 | 0.124 | 3.659
91890266072 | 0.091 | 2.968
91890266073 | 0.068 | 0.675
91890266074 | 0.109 | 1.232
91890266075 | 0.095 | 0.76
91890266076 | 0.184 | 1.077
91890266077 | 0.275 | 1.682
91890266078 | 0.185 | 2.024
91890266079 | 0.218 | 3.437
91890266080 | 0.152 | 3.731
91890266081 | 0.174 | 2.118
91890266082 | 0.243 | 1.082
91890266083 | 0.099 | 0.997
91890266084 | 0.082 | 1.078
91890266085 | 0.173 | 1.121
91890266086 | 0.13 | 1.108
91890266087 | 0.214 | 4.333
91890266088 | 0.157 | 4.182
91890266089 | 0.193 | 3.916
91890266090 | 0.475 | 4.165
91890266091 | 0.474 | 4.082
91890266092 | 0.157 | 3.526
91890266093 | 0.16 | 2.004
91890266094 | 0.232 | 4.876
91890266095 | 0.771 | 6.704
91890266096 | 0.281 | 1.381
91890266097 | 0.203 | 12.547
91890266098 | 0.14 | 4.533
91890266099 | 0.102 | 3.38
91890266100 | 0.079 | 3.731
91890266101 | 0.099 | 3.785
91890266102 | 0.075 | 2.926
91890266103 | 0.078 | -2
91890266104 | 0.155 | -2
91890266105 | 0.244 | -2
91890266106 | -2 | -2
91890266107 | 0.184 | -2
91890266108 | 0.109 | -2
91890266109 | 0.273 | 1.037
91890266110 | 0.181 | 1.112
91890266111 | 0.295 | -2
91890266112 | 0.113 | -2
91890266113 | 0.147 | -2
91890266114 | 0.151 | -2
91890266115 | 0.224 | -2
91890266116 | 0.153 | -2
91890266117 | 0.209 | 2.728
91890266118 | 0.166 | 2.364
91890266119 | 0.205 | 1.366
91890266120 | 0.407 | 1.357
91890266121 | 0.355 | 0.905
91890266122 | 0.211 | 1.372
91890266123 | 0.109 | 3.502
91890266124 | 0.181 | 1.541
91890266125 | 0.357 | 8.479
91890266126 | 0.233 | 6.531
91890266127 | 0.696 | 10.585
91890266128 | 0.24 | 2.008
91890266129 | 0.2 | 14.938
91890266130 | 0.28 | 7.581
91890266131 | 0.928 | 26.036
91890266132 | 0.727 | 15.034
91890266133 | 0.285 | 3.125
91890266134 | 0.126 | 7.29
91890266135 | 0.214 | 11.395
91890266136 | 1.028 | 32.826
91890266137 | 0.199 | 7.684
91890266138 | 0.585 | 31.151
91890266139 | 0.197 | 5.464
91890266140 | 0.254 | 4.62
91890266141 | 0.236 | 4.163
91890266142 | 0.152 | 2.949
91890266143 | 0.389 | 10.82
91890266144 | 0.257 | 10.024
91890266145 | 0.318 | 6.089
91890266146 | 0.252 | 9.633
91890266147 | 0.281 | 8.266
91890266148 | 0.272 | 8.63
91890266149 | 0.215 | 3.547
91890266150 | 0.127 | 2.594