## MSA20231025859
MSA20231025859
PROJECT | SAN AGUSTIN
REFERENCE | 859
DATE DELIVERED | 2023-10-26 13:50
DATE REPORTED | 2023-10-25 08:33
INSTRUCTIONS | Au (FAAAm), Ag (FAAAm)
| Au | Ag
| FAAA | FAAA
SAMPLE | ppm | ppm
91818021051 | 0.1893 | 3.0392
91818021052 | 0.1764 | 2.9633
91818021053 | 0.2446 | 6.7493
91818021054 | 0.2209 | 4.1278
91818021055 | 0.1899 | 3.4432
91818021056 | 0.2577 | 2.858
91818021057 | 0.2481 | 4.1105
91818021058 | 0.2291 | 4.208
91818021059 | 0.2365 | 6.6427
91818021060 | 0.1763 | 2.843
91818021061 | 0.2367 | 3.542
91818021062 | 0.3182 | 3.8045
91818021063 | 0.3339 | 8.7434
91818021064 | 0.4124 | 8.02
91818021065 | 0.3725 | 6.7634
91818021066 | 0.6347 | 8.2711
91818021067 | 0.3187 | 4.6041
91818021068 | 0.2669 | 2.723
91818021069 | 0.1472 | 2.4158
91818021070 | 0.266 | 5.0756
91818021071 | 0.205 | 2.15
91818021072 | 0.2419 | 3.1454
91818021073 | 0.1821 | 3.3158
91818021074 | 0.1673 | 4.1598
91818021075 | 0.1187 | 2.2217
91818021076 | 0.1846 | 2.4487
91818021077 | 0.185 | 2.9103
91818021078 | 0.1966 | 2.7501
91818021079 | 0.2074 | 2.5512
91818021080 | 0.2169 | 0.0312
91818021081 | 0.0919 | 2.4143
91818021082 | 0.2033 | 3.443
91818021083 | 0.1227 | 2.8156
91818021084 | 0.2227 | 5.4968
91818021085 | 0.1132 | 6.2817
91818021086 | 0.1821 | 2.8341
91818021087 | 0.1649 | 3.4098
91818021088 | 0.2309 | 3.6731
91818021089 | 0.199 | 3.4839
91818021090 | 0.157 | 2.865
91818021091 | 0.1497 | 2.7567
91818021092 | 0.1815 | 2.9561
91818021093 | 0.2038 | 2.9156
91818021094 | 0.1794 | 1.836
91818021095 | 0.2257 | 2.9616
91818021096 | 0.1546 | 2.1561
91818021097 | 0.1796 | 2.1284
91818021098 | 0.1481 | 1.7245
91818021099 | 0.1592 | 2.3138
91818021100 | 0.0026 | 0.0007
91818021101 | 0.1682 | 2.019
91818021102 | 0.1568 | 1.624
91818021103 | 0.1567 | 2.1562
91818021104 | 0.374 | 3.225
91818021105 | 0.2266 | 1.9151
91818021106 | 0.1746 | 1.6266
91818021107 | 0.1615 | 2.5599
91818021108 | 0.3029 | 4.3594
91818021109 | 0.4938 | 10.2611
91818021110 | 0.2129 | 4.118
91818021111 | 0.248 | 3.1077
91818021112 | 0.3158 | 1.7274
91818021113 | 0.253 | 1.8377
91818021114 | 0.1406 | 1.2844
91818021115 | 0.186 | 2.3681
91818021116 | 0.14 | 1.6697
91818021117 | 0.128 | 1.4567
91818021118 | 0.1649 | 1.9335
91818021119 | 0.2498 | 2.4524
91818021120 | 0.1775 | 1.7788
91818021121 | 0.1475 | 1.8588
91818021122 | 0.1816 | 2.5749
91818021123 | 0.1324 | 1.9999
91818021124 | 0.2423 | 2.8554
91818021125 | 0.198 | 2.5896
91818021126 | 0.121 | 1.5981
91818021127 | 0.1645 | 2.0573
91818021128 | 0.1579 | 2.0497
91818021129 | 0.132 | 1.8136
91818021130 | 0.1673 | 1.5933
91818021131 | 0.121 | 2.3118
91818021132 | 0.1935 | 2.0107
91818021133 | 0.1462 | 1.5189
91818021134 | 0.1443 | 1.278
91818021135 | 0.2053 | 1.0159
91818021136 | 0.1743 | 1.2284
91818021137 | 0.1556 | 1.3579
91818021138 | 0.2303 | 3.0474
91818021139 | 0.252 | 4.3717
91818021140 | 0.4429 | 0.001
91818021141 | 0.1732 | 3.7827
91818021142 | 0.1406 | 1.343
91818021143 | 0.2432 | 1.5496
91818021144 | 0.1138 | 0.8227
91818021145 | 0.1614 | 1.0689
91818021146 | 0.1404 | 1.251
91818021147 | 0.1649 | 1.5674
91818021148 | 0.1033 | 1.6479