## MSA20231026861
MSA20231026861
PROJECT | SAN AGUSTIN
REFERENCE | 861
DATE DELIVERED | 2023-10-27 17:30
DATE REPORTED | 2023-10-26 08:42
INSTRUCTIONS | Au (FAAAm), Ag (FAAAm)
| Au | Ag
| FAAA | FAAA
SAMPLE | ppm | ppm
91866190001 | 0.2319 | 6.4659
91866190002 | 0.2453 | 5.6743
91866190003 | 0.0965 | 4.0403
91866190004 | 0.3463 | 5.6661
91866190005 | 0.5593 | 4.0898
91866190006 | 0.3411 | 3.8762
91866190007 | 1.1325 | 13.7658
91866190008 | 0.1774 | 3.5591
91866190009 | 0.2416 | 3.7791
91866190010 | 1.066 | 11.2016
91866190011 | 0.5758 | 6.8172
91866190012 | 0.2541 | 6.3002
91866190013 | 0.2845 | 5.3169
91866190014 | 0.3044 | 3.2503
91866190015 | 0.3961 | 3.3359
91866190016 | 0.2132 | 4.0006
91866190017 | 0.1218 | 5.3333
91866190018 | 0.069 | 3.7759
91866190019 | 0.2573 | 3.2087
91866190020 | 0.0008 | 0.1441
91866190021 | 0.1286 | 3.6346
91866190022 | 0.2627 | 3.8619
91866190023 | 0.2137 | 3.4888
91866190024 | 0.434 | 2.9455
91866190025 | 0.4039 | 3.112
91866190026 | 0.5256 | 4.1472
91866190027 | 0.9076 | 3.8422
91866190028 | 0.3876 | 5.7015
91866190029 | 0.1393 | 6.1887
91866190030 | 0.2923 | 6.0453
91866190031 | 0.3358 | 6.142
91866190032 | 0.3697 | 6.3266
91866190033 | 0.3046 | 3.646
91866190034 | 0.3505 | 3.1169
91866190035 | 0.1243 | 2.7545
91866190036 | 0.0205 | 2.8767
91866190037 | 0.4581 | 4.6129
91866190038 | 0.1173 | 2.8758
91866190039 | 0.3457 | 4.0275
91866190040 | 0.4543 | 0.2297
91866190041 | 0.0558 | 3.7342
91866190042 | 0.2132 | 3.4361
91866190043 | 0.0919 | 3.6297
91866190044 | 0.3149 | 3.0545
91866190045 | 0.182 | 3.2894
91866190046 | 0.1706 | 3.8639
91866190047 | 0.6006 | 6.0559
91866190048 | 0.296 | 4.7792
91866190049 | 0.846 | 4.5926
91866190050 | 0.1245 | 4.4394
91866190051 | 0.1836 | 3.1148
91866190052 | 0.1004 | 3.7766
91866190053 | 0.1061 | 2.7411
91866190054 | 0.0926 | 2.7994
91866190055 | 0.0332 | 2.1427
91866190056 | 0.0272 | 1.8281
91866190057 | 0.0833 | 2.2215
91866190058 | 0.1075 | 3.57
91866190059 | 0.0973 | 3.4713
91866190060 | 0.0753 | 2.9283
91866190061 | 0.0958 | 5.9157
91866190062 | 0.2178 | 3.148
91866190063 | 0.0596 | 2.9296
91866190064 | 0.0706 | 2.1262
91866190065 | 0.0787 | 4.0151
91866190066 | 0.1549 | 3.475
91866190067 | 0.1815 | 5.5828
91866190068 | 0.1247 | 3.4677
91866190069 | 0.1111 | 4.6358
91866190070 | 0.136 | 3.3204
91866190071 | 0.1495 | 3.6083
91866190072 | 0.0563 | 3.4537
91866190073 | 0.0382 | 4.289
91866190074 | 0.0489 | 3.3531
91866190075 | 0.0872 | 4.6626
91866190076 | 0.1991 | 4.9536
91866190077 | 0.0474 | 4.49
91866190078 | 0.0923 | 3.7873
91866190079 | 0.0901 | 2.9574
91866190080 | 0.2122 | 0.1226
91866190081 | 0.0802 | 2.8643
91866190082 | 0.1088 | 3.95
91866190083 | 0.1117 | 4.2403
91866190084 | 0.0542 | 3.6907
91866190085 | 0.2174 | 6.8554
91866190086 | 0.1126 | 5.6232
91866190087 | 0.0836 | 2.9583
91866190088 | 0.1918 | 4.4054
91866190089 | 0.1382 | 3.9548
91866190090 | 0.0788 | 4.026
91866190091 | 0.0919 | 3.8253
91866190092 | 0.0806 | 2.9385
91866190093 | 0.069 | 3.732
91866190094 | 0.0702 | 4.0214
91866190095 | 0.1229 | 3.8647
91866190096 | 0.1082 | 4.0277
91866190097 | 0.1405 | 3.7807
91866190098 | 0.2962 | 4.1066
91866190099 | 0.1847 | 3.3591
91866190100 | 0.02 | 0.001
91866190101 | 0.2742 | 3.9135
91866190102 | 0.0916 | 5.8824
91866190103 | 0.2486 | 4.8533