## MSA20231027863
MSA20231027863
PROJECT | SAN AGUSTIN
REFERENCE | 863
DATE DELIVERED | 2023-10-28 13:56
DATE REPORTED | 2023-10-27 08:39
INSTRUCTIONS | Au (FAAAm), Ag (FAAAm)
| Au | Ag
| FAAA | FAAA
SAMPLE | ppm | ppm
91866190104 | 0.1662 | 3.7663
91866190105 | 0.0937 | 4.4199
91866190106 | 0.0595 | 2.9645
91866190107 | 0.1018 | 4.4004
91866190108 | 0.1433 | 4.7788
91866190109 | 0.3027 | 3.6338
91866191001 | 0.2308 | 3.4839
91866191002 | 0.2013 | 5.1749
91866191003 | 0.371 | 11.5071
91866191004 | 0.2002 | 3.6535
91866191005 | 0.3598 | 5.8457
91866191006 | 0.1638 | 4.2316
91866191007 | 0.362 | 13.6971
91866191008 | 0.3509 | 7.8839
91866191009 | 0.4506 | 7.9953
91866191010 | 0.1723 | 5.1108
91866191011 | 0.406 | 5.0831
91866191012 | 0.4217 | 9.5735
91866191013 | 0.4743 | 7.6325
91866191014 | 0.2553 | 5.8896
91866191015 | 0.449 | 8.6208
91866191016 | 0.2772 | 5.842
91866191017 | 0.4571 | 9.8474
91866191018 | 0.4718 | 5.6093
91866191019 | 0.1722 | 7.6271
91866191020 | 0.02 | 0.1022
91866191021 | 0.171 | 9.9909
91866191022 | 0.2536 | 11.9781
91866191023 | 0.3161 | 13.0433
91866191024 | 0.5532 | 16.2063
91866191025 | 0.3734 | 6.6921
91866191026 | 0.2971 | 7.1761
91866191027 | 0.1724 | 4.9722
91866191028 | 0.5305 | 7.7493
91866191029 | 0.5318 | 5.9075
91866191030 | 0.5959 | 14.7327
91866191031 | 0.239 | 8.6534
91866191032 | 0.345 | 14.2944
91866191033 | 0.4856 | 6.4954
91866191034 | 0.3951 | 11.1658
91866191035 | 0.786 | 14.5969
91866191036 | 0.1751 | 12.5188
91866191037 | 0.1856 | 5.818
91866191038 | 0.3312 | 4.7121
91866191039 | 0.3035 | 14.8808
91866191040 | 0.4743 | 0.001
91866191041 | 0.3227 | 10.7426
91866191042 | 0.3794 | 12.8042
91866191043 | 0.2034 | 8.1199
91866191044 | 0.4254 | 8.7324
91866191045 | 0.258 | 8.4524
91866191046 | 0.4728 | 6.9975
91866191047 | 0.2067 | 4.7627
91866191048 | 0.1767 | 6.7844
91866191049 | 0.2413 | 7.8799
91866191050 | 0.1841 | 8.573
91866191051 | 0.3486 | 6.6511
91866191052 | 0.4364 | 12.0305
91866191053 | 0.1829 | 8.7013
91866191054 | 0.3268 | 12.9624
91866191055 | 0.381 | 7.5207
91866191056 | 0.1653 | 7.1048
91866191057 | 0.1748 | 5.3643
91866191058 | 0.2964 | 30.3391
91866191059 | 0.1129 | 9.0442
91866191060 | 0.2081 | 12.3372
91866191061 | 0.1866 | 11.8638
91866191062 | 0.4328 | 26.8132
91866191063 | 0.1831 | 12.6449
91866191064 | 0.1715 | 5.4085
91866191065 | 0.1632 | 7.0049
91866191066 | 0.1835 | 4.8517
91866191067 | 0.1185 | 6.3461
91866191068 | 0.2254 | 49.3605
91866191069 | 0.4039 | 17.4423
91866191070 | 0.1827 | 4.9983
91866191071 | 0.5987 | 10.2632
91866191072 | 0.8084 | 9.5552
91866191073 | 0.9305 | 13.4079
91866191074 | 0.3366 | 16.2397
91866191075 | 0.528 | 9.2114
91866192001 | 0.2078 | 5.5811
91866192002 | 0.2247 | 5.8369
91866192003 | 0.2152 | 8.5915
91866192004 | 0.3014 | 9.2885
91866192005 | 0.2414 | 5.8317
91866192006 | 0.229 | 7.871
91866192007 | 0.3367 | 9.2575
91866192008 | 0.2057 | 12.2685
91866192009 | 0.2843 | 27.0913
91866192010 | 0.2716 | 95.8801
91866192011 | 0.6653 | 14.8409
91866192012 | 0.6855 | 21.9362
91866192013 | 0.4097 | 9.9373
91866192014 | 0.5518 | 15.7421
91866192015 | 0.3637 | 9.8853
91866192016 | 0.2436 | 8.3652
91866192017 | 0.4096 | 37.167
91866192018 | 0.2891 | 8.5294
91866192019 | 0.352 | 9.7535
91866192020 | 0.0026 | 0.0035
91866192021 | 0.2753 | 8.329
91866192022 | 0.3477 | 7.9962
91866192023 | 0.1659 | 5.8628
91866192024 | 0.1598 | 4.2424
91866192025 | 0.4826 | 5.6683
91866192026 | 0.2284 | 7.7174
91866192027 | 0.2746 | 11.8249
91866192028 | 0.2091 | 12.1641
91866192029 | 0.1644 | 12.4658
91866192030 | 0.2034 | 12.7715
91866192031 | 0.4757 | 9.315
91866192032 | 0.0546 | 5.3958
91866192033 | 0.1815 | 8.548
91866192034 | 0.1749 | 7.4166
91866192035 | 0.0755 | 4.6151
91866192036 | 0.0685 | 5.3686
91866192037 | 0.0916 | 4.1818
91866192038 | 0.2769 | 7.7088
91866192039 | 0.2343 | 6.1913
91866192040 | 0.4353 | 0.0249
91866192041 | 0.2958 | 6.0459
91866192042 | 0.1381 | 4.7396
91866192043 | 0.214 | 6.1012
91866192044 | 0.1172 | 4.6364
91866192045 | 0.1898 | 6.2805
91866192046 | 0.1118 | 5.0286
91866192047 | 0.1854 | 5.1499
91866192048 | 0.0928 | 4.8594
91866192049 | 0.0456 | 3.0627
91866192050 | 0.2023 | 7.5631
91866192051 | 0.047 | 5.0501
91866192052 | 0.0378 | 3.3476
91866192053 | 0.0529 | 2.9223
91866192054 | 0.1469 | 5.0081
91866192055 | 0.0764 | 3.5006
91866192056 | 0.0156 | 4.1634
91866192057 | 0.1163 | 4.7247
91866192058 | 0.1375 | 5.4299
91866192059 | 0.0519 | 5.0883
91866192060 | 0.1739 | 5.58
91866192061 | 0.1769 | 4.8767
91866192062 | 0.0759 | 4.112
91866192063 | 0.0866 | 5.3539
91866192064 | 0.097 | 5.459
91866192065 | 0.4208 | 6.3489
91866192066 | 0.395 | 7.3465
91866192067 | 0.2533 | 6.0919
91866192068 | 0.1171 | 4.5894
91866192069 | 0.1564 | 3.0847
91866192070 | 0.1176 | 4.1901
91866192071 | 0.168 | 5.1813
91866192072 | 0.2633 | 3.7317
91866192073 | 0.0631 | 5.9229
91866192074 | 0.1852 | 6.9698
91866192075 | 0.1251 | 5.9713
91866192076 | 0.0689 | 5.2914
91866192077 | 0.0647 | 6.398
91866192078 | 0.1821 | 8.5426
91866192079 | 0.251 | 6.9766
91866192080 | 0.2171 | 0.0219
91866192081 | 0.3799 | 5.8348
91866192082 | 0.2503 | 6.5441
91866192083 | 0.4394 | 7.5178
91866192084 | 0.6682 | 6.506
91866192085 | 0.147 | 5.3049