## MSA20231028865
MSA20231028865
PROJECT | SAN AGUSTIN
REFERENCE | 865
DATE DELIVERED | 2023-10-30 18:07
DATE REPORTED | 2023-10-28 09:07
INSTRUCTIONS | Au (FAAAm), Ag (FAAAm)
| Au | Ag
| FAAA | FAAA
SAMPLE | ppm | ppm
91824054001 | 0.2273 | 2.4462
91824054002 | 0.2303 | 2.3284
91824054003 | 0.6798 | 1.9475
91824054004 | 0.6761 | 4.8285
91824054005 | 0.4985 | 3.3428
91824054006 | 0.4 | 2.7401
91824054007 | 0.4668 | 3.8198
91824054008 | 1.333 | 20.6762
91824054009 | 0.3579 | 17.9563
91824054010 | 0.7397 | 30.7747
91824054011 | 0.4779 | 15.1289
91824054012 | 0.6371 | 7.4423
91824054013 | 0.9075 | 3.0141
91824054014 | 0.9285 | 4.6364
91824054015 | 0.621 | 4.4781
91824054016 | 1.366 | 5.5392
91824054017 | 0.7949 | 12.3933
91824054018 | 0.5567 | 19.8715
91824054019 | 0.4725 | 18.9015
91824054020 | 0.0061 | 0.001
91824054021 | 0.5446 | 22.8498
91824054022 | 0.3267 | 9.0923
91824054023 | 0.5844 | 25.7187
91824054024 | 0.6245 | 10.4431
91824054025 | 0.7669 | 48.365
91824054026 | 0.9962 | 20.5659
91824054027 | 1.0315 | 6.2051
91824054028 | 0.4613 | 4.5065
91824054029 | 0.4969 | 6.9751
91824054030 | 0.9009 | 22.3182
91824054031 | 0.4418 | 10.543
91824054032 | 0.305 | 5.7804
91824054033 | 0.3078 | 4.8401
91824054034 | 0.29 | 8.6627
91824054035 | 0.2338 | 8.0568
91824054036 | 0.2541 | 3.457
91824054037 | 0.2488 | 10.9369
91824054038 | 0.2668 | 5.6395
91824054039 | 0.2846 | 5.5168
91824054040 | 0.4722 | 0.001
91824054041 | 0.613 | 10.3242
91824054042 | 0.6069 | 12.4604
91824054043 | 0.5498 | 7.5508
91866192086 | 0.2559 | 6.6641
91866192087 | 0.615 | 5.3416
91866192088 | 0.4099 | 8.4322
91866192089 | 0.5098 | 16.203
91866192090 | 0.2309 | 5.7556
91866192091 | 0.3187 | 4.2788
91866192092 | 0.0697 | 5.3283
91866192093 | 0.1591 | 4.1444
91866192094 | 0.1662 | 5.1702
91866192095 | 0.439 | 9.2566
91866192096 | 0.1934 | 6.8837
91866192097 | 0.1741 | 5.3984
91866192098 | 0.1559 | 4.8158
91866192099 | 0.5097 | 4.9534
91866192100 | 0.0013 | 0.001
91866192101 | 0.4046 | 5.1215
91866192102 | 0.416 | 7.3048
91866192103 | 0.2655 | 8.9731
91866192104 | 0.3531 | 6.3395
91866192105 | 0.3222 | 5.5066
91866192106 | 0.204 | 5.7549
91866192107 | 0.3935 | 10.3527
91866192108 | 0.1818 | 7.2097
91866192109 | 0.3998 | 7.0304
91866192110 | 0.348 | 8.0151
91866192111 | 0.3629 | 9.6175
91866192112 | 0.261 | 9.4782
91866192113 | 0.2873 | 8.5403
91866192114 | 0.4576 | 15.5445
91866192115 | 0.2801 | 6.9947
91866192116 | 0.3622 | 9.781
91866192117 | 0.9209 | 9.8649
91866192118 | 0.3246 | 10.4036
91866192119 | 0.4437 | 9.6842
91866192120 | 0.5709 | 9.6014
91866192121 | 0.4856 | 11.1915
91866192122 | 0.153 | 5.7494
91866192123 | 0.5275 | 9.9055
91866192124 | 0.375 | 8.5602
91866192125 | 0.6823 | 6.8194
91866192126 | 0.3009 | 5.4427
91866192127 | 0.435 | 5.5693
91866192128 | 0.162 | 4.5578
91866192129 | 0.0905 | 5.2568
91866192130 | 0.2342 | 5.3437
91866192131 | 0.3055 | 5.2621
91866192132 | 0.2423 | 4.8738
91866192133 | 0.582 | 9.5855
91866192134 | 0.1613 | 8.3184
91866192135 | 0.4343 | 13.3133
91866192136 | 0.2879 | 7.4279
91866192137 | 0.3679 | 6.8633
91866192138 | 0.2712 | 3.6926
91866192139 | 0.1197 | 3.2271
91866192140 | 0.4602 | 0.0119
91866192141 | 0.3228 | 4.2974
91866192142 | 0.0622 | 3.858
91866192143 | 0.0293 | 3.4188
91866192144 | 0.1224 | 3.0276
91866192145 | 0.1022 | 2.62
91866192146 | 0.4487 | 4.4834
91866192147 | 0.0553 | 3.3014
91866192148 | 0.2852 | 11.153
91866192149 | 0.3455 | 2.997
91866192150 | 0.1485 | 3.2806
91866192151 | 0.0437 | 2.55
91866192152 | 0.1905 | 9.3361
91866192153 | 0.0392 | 1.8662
91866192154 | 0.1384 | 2.1576
91866192155 | 0.1889 | 2.9935
91866192156 | 0.0452 | 2.7736
91866192157 | 0.1604 | 1.8124
91866192158 | 0.2211 | 2.9963
91866192159 | 0.1627 | 2.7567
91866192160 | 0.2002 | 0.001
91866192161 | 0.2163 | 3.6519
91866192162 | 0.2503 | 1.9926
91866192163 | 0.1059 | 2.2787
91866192164 | 0.1668 | 2.3386
91866192165 | 0.2367 | 3.031
91866192166 | 0.124 | 3.2258
91866192167 | 0.4681 | 4.9182
91866192168 | 0.1619 | 1.8214
91866192169 | 0.3031 | 1.6625
91866192170 | 0.1073 | 2.986
91866192171 | 0.1105 | 2.5808
91866192172 | 0.142 | 5.7063
91866192173 | 0.074 | 3.9541
91866192174 | 0.1821 | 3.9257
91866192175 | 0.4913 | 2.7374
91866192176 | 0.2408 | 3.5508
91866192177 | 0.7046 | 3.7671
91866192178 | 0.1268 | 3.0234
91866192179 | 0.4648 | 10.8437
91866192180 | 0.6256 | 3.8961
91866192181 | 0.168 | 3.9824
91866192182 | 0.7198 | 7.9868
91866192183 | 0.1435 | 3.7318