## MSA20231029867
MSA20231029867
PROJECT | SAN AGUSTIN
REFERENCE | 867
DATE DELIVERED | 2023-10-30 18:05
DATE REPORTED | 2023-10-29 09:33
INSTRUCTIONS | Au (FAAAm), Ag (FAAAm)
| Au | Ag
| FAAA | FAAA
SAMPLE | ppm | ppm
91890801001 | 0.8385 | 10.7967
91890801002 | 0.8773 | 12.0696
91920163001 | 0.2085 | 2.6842
91920163002 | 0.2446 | 3.5523
91920163003 | 0.9237 | 16.0563
91920163004 | 0.3717 | 5.9565
91920163005 | 0.3531 | 8.1154
91920163006 | 0.0923 | 4.7564
91920163007 | 0.2083 | 3.0061
91920163008 | 0.1065 | 1.1507
91920163009 | 0.2113 | 3.8302
91920163010 | 0.384 | 6.6547
91920163011 | 0.384 | 5.4206
91920163012 | 0.6387 | 9.1506
91920163013 | 0.3559 | 7.7185
91920163014 | 0.8861 | 7.8649
91920163015 | 0.2408 | 2.9886
91920163016 | 0.2757 | 4.1079
91920163017 | 0.7948 | 9.0366
91920163018 | 0.1741 | 2.4864
91920163019 | 0.314 | 3.4351
91920163020 | 0.02 | 0.001
91920163021 | 0.8106 | 11.0993
91920163022 | 0.9686 | 10.0847
91920163023 | 0.7855 | 5.5031
91920163024 | 0.6905 | 11.7938
91920163025 | 0.3841 | 3.7067
91920163026 | 0.3992 | 7.6299
91920163027 | 0.4685 | 11.142
91920163028 | 0.4695 | 6.7715
91920163029 | 0.3097 | 6.4068
91920163030 | 0.3599 | 5.531
91920163031 | 0.5973 | 10.9335
91920163032 | 0.3991 | 4.2698
91920163033 | 0.3309 | 3.4911
91920163034 | 0.7226 | 3.223
91920163035 | 0.3119 | 4.3994
91920163036 | 0.1337 | 1.5155
91920163037 | 0.3366 | 3.4015
91920163038 | 0.3271 | 5.7759
91920163039 | 0.6695 | 11.9978
91920163040 | 0.4854 | 0.0109
91920163041 | 0.423 | 7.6612
91920163042 | 0.5745 | 11.7231
91920163043 | 0.4837 | 9.3115
91920163044 | 0.5316 | 8.264
91920163045 | 0.1174 | 3.8479
91920163046 | 0.1925 | 8.2785
91920163047 | 0.3776 | 3.8386
91920163048 | 0.3185 | 2.7892
91920163049 | 0.1195 | 2.2503
91920163050 | 0.1314 | 2.9361
91920163051 | 0.3187 | 3.5038
91920163052 | 0.4252 | 7.2781
91920163053 | 0.1533 | 3.9321
91920163054 | 0.3712 | 5.8739
91920163055 | 0.4038 | 16.4247
91920163056 | 0.2709 | 6.5575
91920163057 | 0.2918 | 9.0285
91920163058 | 0.2213 | 5.285
91920163059 | 1.033 | 41.2757
91920163060 | 0.2623 | 4.9315
91920163061 | 0.2025 | 2.4567
91920163062 | 0.3869 | 7.0734
91920163063 | 0.3075 | 5.1045
91920163064 | 0.1321 | 13.9251