## MSA20230307167
MSA20230307167
PROJECT | SAN AGUSTIN
REFERENCE | 167
DATE DELIVERED | 2023-03-13 02:22
DATE REPORTED | 2023-03-07 12:25
INSTRUCTIONS | Au (FAAAm), Ag (FAAAm)
| Au | Ag
| FAAA | FAAA
SAMPLE | ppm | ppm
91848086001 | 0.1315 | 0.9962
91848086002 | 0.1184 | 0.9518
91848086003 | 0.1822 | 1.0252
91848086004 | 0.2313 | 1.1393
91848086005 | 0.2614 | 2.021
91848086006 | 0.2575 | 1.0728
91848086007 | 0.1961 | 3.0128
91848086008 | 0.2665 | 3.5152
91848086009 | 0.3275 | 2.7208
91848086010 | 0.1874 | 0.857
91848086011 | 0.0941 | 0.7418
91848086012 | 0.2322 | 0.8879
91848086013 | 0.1672 | 0.9516
91848086014 | 0.0716 | 0.8069
91848086015 | 0.1467 | 0.7598
91848086016 | 0.2266 | 0.7904
91848086017 | 0.315 | 1.1504
91848086018 | 0.358 | 3.6873
91848086019 | 0.2921 | 1.4241
91848086020 | 0.2184 | 3.1715
91848086021 | 0.1257 | 2.892
91848086022 | 0.2239 | 1.6161
91848086023 | 0.1278 | 2.5743
91848086024 | 0.192 | 5.6224
91848086025 | 0.2789 | 1.7938
91848086026 | 0.2855 | 2.1133
91848086027 | 0.1241 | 0.6826
91848086028 | 0.2322 | 0.6089
91848086029 | 0.1898 | 1.0343
91848086030 | 1.7492 | 1.507
91848086031 | 0.2112 | 1.017
91848086032 | 0.1941 | 0.7238
91848086033 | 0.2188 | 1.4538
91848086034 | 0.2393 | 1.2851
91848086035 | 0.1469 | 2.1069
91848086036 | 0.3104 | 1.215
91848086037 | 0.151 | 1.1114
91848086038 | 0.2158 | 3.1976
91848086039 | 0.2088 | 6.356
91848086040 | 0.2863 | 1.1558
91848086041 | 0.1418 | 1.1731
91848086042 | 0.194 | 0.9209
91848086043 | 0.1614 | 1.2035
91848086044 | 0.3134 | 1.2484
91848086045 | 0.1278 | 0.953
91848086046 | 0.2852 | 1.0969
91848086047 | 0.3707 | 0.9694
91848086048 | 0.1269 | 1.191
91848087029 | 0.0926 | 1.8342
91848087030 | 0.4965 | 0.5358
91848087031 | 0.1751 | 1.3661
91848087032 | 0.0851 | 1.4952
91848087033 | 1.3497 | 1.6015
91848087034 | 0.0371 | 1.1842
91848087035 | 0.0545 | 1.2999
91848087036 | 0.088 | 2.1774
91848087037 | 0.0572 | 1.5539
91848087038 | 0.0401 | 1.5895
91848087039 | 0.3678 | 3.201
91848087040 | 0.3028 | 5.3139
91848087041 | 0.1664 | 1.8453
91848087042 | 1.0048 | 3.4446
91848087043 | 0.1143 | 2.5694
91848087044 | 0.2484 | 3.0974
91848087045 | 5.7224 | 2.6339
91848087046 | 0.0859 | 1.8659
91848087047 | 0.0374 | 1.347
91848087048 | 1.0212 | 1.4741
91848087049 | 0.833 | 2.0464
91848087050 | 0.0154 | 1.2454
91848087051 | 0.0135 | 1.4494
91848087052 | 0.0601 | 1.3519
91848087053 | 0.0447 | 1.2662
91848087054 | 1.1037 | 71.1446
91848087055 | 0.1958 | 1.917
91848087056 | 0.0737 | 1.7785
91848087057 | 0.2501 | 2.7392
91848087058 | 0.1381 | 2.2871
91848087059 | 0.1309 | 1.3353
91848087060 | 0.0781 | 1.633
91848087061 | 0.0919 | 2.1147
91848087062 | 0.1455 | 1.7197
91848087063 | 0.2326 | 1.7612
91848087064 | 0.1483 | 1.7401
91848087065 | 0.0779 | 1.6918
91848087066 | 0.0243 | 1.5571
91848087067 | 0.4809 | 1.525
91848087068 | 0.5274 | 1.8986
91848087069 | 0.0941 | 1.701
91848087070 | 1.5455 | 2.6509
91848087071 | 0.6255 | 1.363
91848087072 | 0.1425 | 1.3353
91848087073 | 0.1562 | 1.2714
91848087074 | 0.2455 | 1.3609
91848087075 | 0.1923 | 1.183
91848087076 | 0.1809 | 2.1697
91848087077 | 0.6543 | 1.721
91848087078 | 0.0794 | 1.2103
91848087079 | 0.2361 | 1.1442
91848087080 | 0.2784 | 1.2045
91848087081 | 0.0693 | 1.0857
91848087082 | 0.0651 | 1.4284
91848087083 | 0.1289 | 15.8167
91848087084 | 0.0704 | 1.3263
91848087085 | 0.0901 | 1.4208
91848087086 | 0.2083 | 1.103
91848087087 | 0.0853 | 1.5638
91848087088 | 0.1547 | 1.4342
91848087089 | 0.3112 | 1.4019
91848087090 | 0.4592 | 1.2963
91848087091 | 0.1854 | 1.8754
91848087092 | 0.5652 | 3.2669
91848087093 | 0.0544 | 1.5599
91848087094 | 0.1101 | 1.1214
91848087095 | 0.037 | 1.0062
91848087096 | 0.0788 | 1.434
91848087097 | 0.4756 | 1.1805
91848087098 | 0.4839 | 1.0532
91848087099 | 0.0993 | 1.4962
91848087100 | 0.6914 | 2.4712
91848087101 | 0.1656 | 2.1921
91848087102 | 0.5259 | 1.8618
91848087103 | 0.102 | 2.3592
91848087104 | 0.2389 | 1.3145
91848087105 | 0.7875 | 1.0424
91848087106 | 0.15 | 1.0654
91848087107 | 0.1221 | 1.1016
91848087108 | 0.5805 | 1.4977
91848087109 | 0.1168 | 0.9328
91848087110 | 0.0597 | 0.9597
91848087111 | 0.2021 | 2.1576
91848087112 | 0.0584 | 0.9737
91848087113 | 0.0339 | 0.9523
91848087114 | 0.4062 | 1.0877
91848087115 | 0.0365 | 1.2106
91848087116 | 0.4686 | 1.0095
91848087117 | 0.1831 | 1.013
91848087118 | 0.2061 | 0.8459
91848087119 | 0.2326 | 1.1647
91848087120 | 0.4831 | 0.5919
91848087121 | 0.4289 | 1.28
91848087122 | 0.4787 | 1.4544
91848087123 | 0.1575 | 1.7157
91848087124 | 0.1792 | 1.1239
91848087125 | 0.1313 | 1.6048
91848087126 | 0.1217 | 1.2739
91848087127 | 0.1159 | 1.9464
91848087128 | 0.6345 | 1.9617
91848087129 | 0.052 | 2.2828
91848087130 | 1.7814 | 5.9572
91848087131 | 0.0815 | 1.7023
91848087132 | 0.2041 | 5.6484
91848087133 | 0.0438 | 2.3489
91848087134 | 0.4775 | 1.5296
91848087135 | 0.0856 | 1.9169
91848087136 | 0.0517 | 1.2818
91848087137 | 1.3007 | 13.5269
91848087138 | 0.0539 | 2.1128
91848087139 | 0.0424 | 3.2885
91848087140 | 5.3983 | 9.3844
91848087141 | 5.5285 | 9.6812
91848087142 | 0.1927 | 2.9396
91848087143 | 0.1283 | 1.5105
91848087144 | 0.0691 | 2.1393
91848087145 | 0.492 | 1.607
91848087146 | 0.1624 | 1.1645
91848087147 | 0.0723 | 0.8739
91848087148 | 0.115 | 1.1151
91848087149 | 0.1814 | 0.958
91848087150 | 0.3686 | 1.8383
91848087151 | 0.2283 | 1.5608
91848087152 | 0.5235 | 2.1575
91848087153 | 0.2878 | 2.4928
91848087154 | 0.2736 | 2.2944
91848087155 | 0.5927 | 4.4343
91848087156 | 0.1963 | 1.3402
91848087157 | 0.2466 | 2.5368
91848087158 | 0.1668 | 2.3676
91848087159 | 0.1118 | 1.1782
91848087160 | 0.5007 | 0.6634
91848087161 | 0.1665 | 1.01
91848087162 | 0.2706 | 0.9665
91848087163 | 0.1222 | 0.8772
91848087164 | 0.0465 | 1.0027
91848087165 | 0.1968 | 0.8668
91848087166 | 0.0744 | 0.9564
91848087167 | 0.0384 | 0.9635
91848087168 | 0.0558 | 1.348
91848087169 | 0.1786 | 3.6421
91848087170 | 0.034 | 1.3392
91848087171 | 0.0555 | 1.4684
91848087172 | 0.0919 | 2.25
91848087173 | 0.2977 | 1.0236
91848087174 | 0.0985 | 0.8316
91848087175 | 0.0909 | 0.9852
91848087176 | 0.0934 | 0.913
91848087177 | 0.0424 | 0.9595
91848087178 | 0.0924 | 0.8746
91848087179 | 0.0424 | 0.9078
91848087180 | 0.202 | 0.9255
91848087181 | 0.4446 | 0.9758
91848087182 | 0.3892 | 1.8059
91848087183 | 0.4104 | 0.7236
91848087184 | 0.1819 | 0.9167
91848087185 | 0.0776 | 0.9324
91848087186 | 0.1893 | 1.1557
91848087187 | 0.1587 | 0.9252
91848087188 | 0.2013 | 1.2468
91848087189 | 0.0976 | 1.2042
91848087190 | 0.5615 | 0.9901
91848087191 | 0.0359 | 0.9754
91848087192 | 0.0432 | 0.9218
91848087193 | 0.0632 | 0.8232
91848087194 | 0.3703 | 0.8705
91848087195 | 0.1239 | 0.8965
91848087196 | 0.1101 | 1.0463
91848087197 | 0.1625 | 0.9186
91848087198 | 0.0717 | 1.1856
91848087199 | 0.0503 | 1.2746
91848087200 | 0.2888 | 1.1406
91848087201 | 0.1195 | 1.1807
91848087202 | 0.2324 | 1.0326
91848087203 | 0.1192 | 1.1409
91890267236 | 0.1519 | 5.5726