## MSA20231102882
MSA20231102882
PROJECT | SAN AGUSTIN
REFERENCE | 882
DATE DELIVERED | 2023-11-04 09:39
DATE REPORTED | 2023-11-02 08:34
INSTRUCTIONS | Au (FAAAm), Ag (FAAAm)
| Au | Ag
| FAAA | FAAA
SAMPLE | ppm | ppm
91782018001 | 1.467 | 216.327
91782018002 | 1.7 | 199.374
91782018003 | 0.3349 | 279.229
91782018004 | 0.4283 | 46.4699
91782018005 | 0.5283 | 198.25
91782018006 | 0.3282 | 137.057
91782018007 | 0.276 | 21.4047
91782018008 | 0.3004 | 83.3939
91782018009 | 0.3261 | 150.022
91782018010 | 0.6596 | 52.4213
91782018011 | 0.9007 | 43.3569
91782018012 | 0.9257 | 97.466
91782018013 | 0.5096 | 84.5114
91782018014 | 0.614 | 76.7033
91782018015 | 0.2837 | 14.876