## MSA20231103884
MSA20231103884
PROJECT | SAN AGUSTIN
REFERENCE | 884
DATE DELIVERED | 2023-11-07 06:51
DATE REPORTED | 2023-11-03 08:49
INSTRUCTIONS | Au (FAAAm), Ag (FAAAm)
| Au | Ag
| FAAA | FAAA
SAMPLE | ppm | ppm
91818024001 | 0.0411 | 6.4145
91818024002 | 0.0465 | 4.1088
91818024003 | 0.0793 | 11.1091
91818024004 | 0.1121 | 3.1972
91818024005 | 0.0619 | 0.9598
91818024006 | 0.0241 | 1.024
91818024007 | 0.0739 | 2.055
91818024008 | 0.2729 | 2.9066
91818024009 | 0.0828 | 1.0437
91818024010 | 0.0178 | 1.6426
91818024011 | 0.0914 | 37.1145
91818024012 | 0.5263 | 36.7979
91818024013 | 0.0841 | 3.7392
91818024014 | 0.0035 | 1.6327
91818024015 | 0.1073 | 1.2679
91818024016 | 0.0194 | 1.5594
91818024017 | 0.0164 | 2.2858
91818024018 | 0.0413 | 2.369
91818024019 | 0.1718 | 3.2459
91818024020 | 0.0033 | 0.001
91818024021 | 0.0632 | 1.9901
91818024022 | 0.0244 | 1.2255
91818024023 | 0.1095 | 2.8744
91818024024 | 0.0489 | 2.9321
91818024025 | 0.0758 | 2.6376
91818024026 | 0.051 | 3.0243
91818024027 | 0.4463 | 7.8662
91818024028 | 0.3739 | 30.4406
91818024029 | 0.0188 | 2.138
91818024030 | 0.023 | 2.475
91818024031 | 0.0446 | 5.9638
91818024032 | 0.0278 | 2.0138
91818024033 | 0.022 | 2.1751
91818024034 | 0.0114 | 2.5161
91818024035 | 0.1217 | 18.454
91818024036 | 0.101 | 30.1889
91818024037 | 0.4799 | 18.8075
91818024038 | 0.7984 | 237.019
91818024039 | 0.0703 | 5.0067
91818024040 | 0.5245 | 0.1864
91818024041 | 0.1862 | 14.1121
91818024042 | 0.1028 | 3.2218
91818024043 | 0.0911 | 2.629
91818024044 | 0.3468 | 3.5447
91818024045 | 0.045 | 1.9704
91818024046 | 0.0342 | 2.5708
91818024047 | 1.133 | 3.6355
91818024048 | 0.0659 | 11.8212
91818024049 | 0.0826 | 2.9047
91818024050 | 0.0832 | 2.954
91818024051 | 0.3264 | 7.7192
91818024052 | 0.043 | 3.1595
91818024053 | 0.0516 | 2.2178
91818024054 | 0.0239 | 1.7083
91818024055 | 0.0231 | 1.775
91818024056 | 0.082 | 2.8961
91818024057 | 0.0484 | 2.1775
91818024058 | 0.0656 | 3.1029
91818024059 | 0.0717 | 2.7768
91818024060 | 0.1679 | 4.9445
91818024061 | 0.1014 | 6.241
91818024062 | 0.1683 | 39.1095
91818024063 | 0.0681 | 23.1376
91818024064 | 0.2017 | 62.829
91818024065 | 0.0135 | 2.385
91818024066 | 0.0486 | 3.2014
91818024067 | 0.0187 | 1.8954
91818024068 | 0.048 | 1.2508
91818024069 | 0.0135 | 1.57
91818024070 | 0.0265 | 1.8514
91818024071 | 0.0219 | 1.5851
91818024072 | 0.0931 | 2.324
91818024073 | 0.205 | 1.3261
91818024074 | 0.1562 | 2.8871
91818024075 | 0.0208 | 1.5527
91818024076 | 0.0357 | 2.3474
91818024077 | 0.3482 | 7.6174
91818024078 | 0.0569 | 5.9771
91818024079 | 0.0823 | 3.6948
91818024080 | 0.178 | 27.9272
91818024081 | 0.5487 | 3.5339
91818024082 | 0.078 | 4.8659
91818024083 | 0.1136 | 20.4746
91818024084 | 0.0233 | 2.437
91818024085 | 0.0743 | 3.5185
91818024086 | 0.0229 | 1.1128
91818024087 | 0.1038 | 3.4035
91818024088 | 0.0732 | 2.2227
91818024089 | 0.0414 | 2.0829
91818024090 | 0.2807 | 3.7811
91818024091 | 0.6444 | 8.8696
91818024092 | 0.2078 | 9.4719
91818024093 | 0.1117 | 4.8359
91818024094 | 0.3835 | 9.0393
91818024095 | 0.0488 | 2.8036
91818024096 | 0.3308 | 1.8046
91818024097 | 1 | 8.4861
91818024098 | 0.4282 | 7.5655
91818024099 | 0.0741 | 2.0403
91818024100 | 0.0032 | 0.001
91818024101 | 2.5 | 28.3611
91818024102 | 0.6774 | 3.9853
91818024103 | 0.0606 | 1.1141
91818024104 | 0.3183 | 2.7691
91818024105 | 0.1976 | 4.2832
91818024106 | 0.2218 | 1.6878
91818024107 | 0.2841 | 10.1496
91818024108 | 0.1416 | 5.8453
91818024109 | 0.1972 | 3.5563
91818024110 | 0.2761 | 12.7802
91818024111 | 0.1414 | 4.4324
91818024112 | 0.2156 | 8.9207
91818024113 | 0.1363 | 2.1417
91818024114 | 0.288 | 2.0293
91818024115 | 0.1967 | 1.9674
91818024116 | 0.0828 | 2.9536
91818024117 | 0.186 | 4.2917
91818024118 | 0.0123 | 1.8248
91818024119 | 0.0499 | 2.1931
91818024120 | 0.0371 | 2.0506
91818024121 | 0.032 | 2.461
91818024122 | 1.0335 | 20.7828
91818024123 | 0.2096 | 36.7241
91818024124 | 0.4917 | 8.1757
91818024125 | 0.0413 | 3.8311
91818024126 | 0.0449 | 4.1446
91818024127 | 0.6607 | 2.6655
91818024128 | 0.0641 | 2.2619
91884800015 | 0.1344 | 4.0506
91884800016 | 0.1428 | 5.3717