## MSA20231104885
MSA20231104885
PROJECT | SAN AGUSTIN
REFERENCE | 885
DATE DELIVERED | 2023-11-05 04:58
DATE REPORTED | 2023-11-04 09:15
INSTRUCTIONS | Au (FAAAm), Ag (FAAAm)
| Au | Ag
| FAAA | FAAA
SAMPLE | ppm | ppm
91818025001 | 0.0643 | 1.967
91818025002 | 0.0794 | 3.0539
91818025003 | 0.1682 | 2.2837
91818025004 | 0.0513 | 4.1168
91818025005 | 0.1057 | 3.2865
91818025006 | 0.1671 | 2.2015
91818025007 | 0.7111 | 4.207
91818025008 | 0.1073 | 3.426
91818025009 | 0.045 | 2.7388
91818025010 | 0.0463 | 1.1904
91818025011 | 0.2283 | 0.7496
91818025012 | 0.3672 | 1.0503
91818026001 | 0.0519 | 2.0487
91818026002 | 0.0282 | 1.886
91818026003 | 0.0381 | 3.0474
91818026004 | 0.0479 | 2.6535
91818026005 | 0.0508 | 2.414
91818026006 | 0.156 | 2.6349
91818026007 | 0.2753 | 8.0536
91818026008 | 0.1832 | 3.835
91818026009 | 0.241 | 18.5105
91818026010 | 0.333 | 2.1042
91818026011 | 0.2634 | 12.3182
91818026012 | 0.0393 | 1.8644
91818026013 | 0.0774 | 2.5149
91818027001 | 0.2072 | 7.0137
91818027002 | 0.1902 | 7.0107
91818027003 | 0.1447 | 4.3632
91818027004 | 0.2951 | 7.6726
91818027005 | 0.2359 | 9.2794
91818027006 | 0.3148 | 8.5343
91818027007 | 0.4897 | 8.0534
91818027008 | 0.3764 | 8.1167
91818027009 | 0.4138 | 8.5045
91818027010 | 0.4687 | 12.4243
91818027011 | 0.3095 | 7.1791
91878800001 | 0.282 | 5.3833
91878800002 | 0.1327 | 3.7149
91878800003 | 0.1555 | 5.1913
91878800004 | 0.1065 | 3.3377