## MSA20231106890
MSA20231106890
PROJECT | SAN AGUSTIN
REFERENCE | 890
DATE DELIVERED | 2023-11-10 07:08
DATE REPORTED | 2023-11-06 10:42
INSTRUCTIONS | Au (FAAAm), Ag (FAAAm)
| Au | Ag
| FAAA | FAAA
SAMPLE | ppm | ppm
91788020001 | 0.1632 | 8.2969
91788020002 | 0.6326 | 301.818
91788020003 | 1.3325 | 43.3798
91788020004 | 0.6228 | 63.4279
91788020005 | 0.8721 | 61.1117
91788020006 | 0.5106 | 115.407
91788020007 | 0.918 | 83.1547
91788020008 | 0.2993 | 29.2342
91788020009 | 0.9107 | 42.3114
91788020010 | 0.2734 | 28.0671
91788020011 | 0.4038 | 27.4825
91788020012 | 0.3667 | 14.7708
91818028091 | 0.3572 | 3.2727
91818028092 | 0.4912 | 3.2996
91818028093 | 0.2746 | 2.2808
91818028094 | 0.0841 | 1.9367
91818028095 | 0.2339 | 1.5598
91818028096 | 0.4908 | 3.9555
91818028097 | 0.6328 | 3.8232
91818028098 | 0.397 | 3.9948
91818028099 | 0.4345 | 4.4402
91818028100 | 0.0102 | 0.0856
91818028101 | 0.5991 | 10.5008
91818028102 | 0.8992 | 13.5383
91818028103 | 0.6852 | 5.4405
91818028104 | 0.4576 | 7.6481
91818028105 | 0.8577 | 12.4711
91818028106 | 0.7562 | 8.4092
91818028107 | 0.383 | 6.5764
91818028108 | 0.5886 | 10.5008
91818028109 | 0.5488 | 8.9242
91818028110 | 0.5131 | 7.305
91818028111 | 4.9645 | 4.3024
91818028112 | 0.3341 | 3.5752
91818028113 | 0.5251 | 4.0951
91818028114 | 1.099 | 8.2407
91818028115 | 0.8067 | 13.9995
91818028116 | 0.357 | 5.297
91818028117 | 0.4357 | 4.5099
91818028118 | 0.6712 | 5.9875
91818028119 | 0.4853 | 7.7725
91818028120 | 0.3974 | 3.9788
91818028121 | 0.3853 | 3.6384
91818028122 | 0.185 | 2.439
91818028123 | 0.5046 | 4.7504
91818028124 | 0.4245 | 4.2834
91818028125 | 0.8001 | 10.1008
91818028126 | 0.3615 | 6.1287
91818028127 | 0.473 | 6.5301
91818028128 | 0.4748 | 6.6439
91818028129 | 0.7262 | 7.087
91818028130 | 0.5453 | 3.7202
91818028131 | 0.3942 | 3.1807
91818028132 | 1.4325 | 6.1822
91818028133 | 2.0995 | 135.615
91818028134 | 1.0995 | 10.896
91818028135 | 1.1665 | 7.6119
91818028136 | 1.3645 | 16.6549
91818028137 | 0.4677 | 6.3425
91818028138 | 0.4288 | 5.0352
91818028139 | 0.393 | 5.5206
91818028140 | 0.5121 | 0.0807
91818028141 | 0.2868 | 3.4335
91818028142 | 0.2831 | 2.4856
91818028143 | 0.1259 | 1.6606
91818028144 | 0.5215 | 8.9258
91818028145 | 0.5376 | 6.6303
91818028146 | 0.3754 | 4.5873
91818029001 | 0.2464 | 10.5171
91818029002 | 0.1849 | 11.3027
91818029003 | 0.2092 | 6.5796
91818029004 | 0.3291 | 8.633
91818029005 | 0.2687 | 7.6288
91818029006 | 0.1457 | 2.2002
91818029007 | 0.2831 | 5.4736
91818029008 | 0.2306 | 3.5596
91818029009 | 0.1279 | 1.7538
91818029010 | 0.3382 | 2.8871
91818029011 | 0.1767 | 3.0702
91818030001 | 0.2742 | 1.5457
91818030002 | 0.2236 | 1.496
91818030003 | 0.2106 | 1.2913
91818030004 | 0.5305 | 2.2871
91818030005 | 0.551 | 11.169
91818030006 | 0.1707 | 1.7718
91818030007 | 0.2642 | 1.6895
91818030008 | 0.2381 | 3.9754
91818030009 | 0.2578 | 6.9574
91818030010 | 0.3109 | 6.7282
91818030011 | 0.4067 | 6.072
91818030012 | 0.4183 | 8.3692
91818030013 | 0.2222 | 4.148
91818030014 | 0.1957 | 2.8251
91818030015 | 0.3296 | 5.0344
91818030016 | 0.2501 | 5.0026
91818030017 | 0.1596 | 6.0309
91818030018 | 0.4263 | 2.9982
91818030019 | 0.263 | 9.5042
91818030020 | 0.02 | 0.001
91818030021 | 0.3139 | 11.7841
91818030022 | 0.2894 | 9.4317
91818030023 | 0.3939 | 6.5051
91818030024 | 0.5846 | 14.525
91818030025 | 0.3711 | 6.9561
91818030026 | 0.2756 | 5.2916
91818030027 | 0.3744 | 4.5697
91818030028 | 0.2796 | 8.0878
91818030029 | 0.2632 | 5.2357
91818030030 | 0.2637 | 6.2897
91818030031 | 0.2679 | 6.8555
91818030032 | 0.2102 | 4.7685
91818030033 | 0.2275 | 6.6311
91818030034 | 0.3015 | 8.8012
91818030035 | 0.2122 | 4.4758
91818030036 | 0.3455 | 17.208
91818030037 | 0.3522 | 4.9024
91818030038 | 0.2021 | 4.1163
91818030039 | 0.1795 | 7.6382
91818030040 | 0.5227 | 0.1497
91818030041 | 0.165 | 3.121
91818030042 | 0.3527 | 6.7538
91818030043 | 0.241 | 3.4528
91818030044 | 0.1857 | 4.3502
91818030045 | 0.7908 | 6.8651