## MSA20231107892
MSA20231107892
PROJECT | SAN AGUSTIN
REFERENCE | 892
DATE DELIVERED | 2023-11-08 14:56
DATE REPORTED | 2023-11-07 10:24
INSTRUCTIONS | Au (FAAAm), Ag (FAAAm)
| Au | Ag
| FAAA | FAAA
SAMPLE | ppm | ppm
91818030046 | 0.0998 | 1.5952
91818030047 | 0.1672 | 2.7732
91818030048 | 0.1894 | 2.8987
91818030049 | 0.1502 | 1.9899
91818030050 | 0.1511 | 4.7035
91818030051 | 0.1365 | 5.0022
91818030052 | 0.1286 | 1.872
91818030053 | 0.2605 | 3.1321
91818030054 | 0.2118 | 4.4006
91818030055 | 0.218 | 4.4856
91818030056 | 0.2008 | 2.0306
91818030057 | 0.2194 | 2.0501
91818030058 | 0.1378 | 1.4494
91818030059 | 0.2912 | 2.3118
91818030060 | 0.167 | 1.6307
91818030061 | 0.1385 | 1.6151
91818030062 | 0.2288 | 1.003
91818030063 | 0.3378 | 2.2356
91818030064 | 0.3344 | 6.162
91818030065 | 0.2075 | 3.8082
91818030066 | 0.2109 | 4.3292
91818030067 | 0.1738 | 5.2197
91818030068 | 0.209 | 4.9783
91818030069 | 0.1506 | 4.1465
91818030070 | 0.1279 | 4.4593
91818030071 | 0.4782 | 4.1561
91818030072 | 0.2593 | 6.6225
91818030073 | 0.2064 | 3.1257
91818030074 | 0.2429 | 5.242
91818030075 | 0.244 | 2.9684
91818030076 | 0.3621 | 5.9459
91818030077 | 0.2037 | 8.377
91818030078 | 0.2061 | 4.663
91818030079 | 0.4205 | 4.5142
91818030080 | 0.2304 | 27.904
91818030081 | 0.299 | 3.3321
91818030082 | 0.1879 | 1.7887
91818030083 | 0.1309 | 2.1327
91818030084 | 0.1827 | 2.8008
91818030085 | 0.2741 | 2.4919
91818030086 | 0.2416 | 5.3498
91818030087 | 0.2146 | 6.6624
91818030088 | 0.1942 | 2.1327
91818030089 | 0.2396 | 2.0587
91818030090 | 0.1862 | 2.1312
91818030091 | 0.1481 | 2.1993
91818030092 | 0.2853 | 6.2945
91818030093 | 0.321 | 2.225
91818030094 | 0.2395 | 5.0023
91818030095 | 0.2349 | 6.9175
91818030096 | 0.2961 | 5.9162
91818030097 | 0.2897 | 3.2141
91818030098 | 0.3157 | 6.1978
91818030099 | 0.1655 | 3.2981
91818030100 | 0.0068 | 0.001
91818030101 | 0.2475 | 3.1732
91818030102 | 0.2833 | 4.0686
91818030103 | 0.1315 | 1.9025
91818030104 | 0.3902 | 1.1583
91818030105 | 0.2024 | 3.1675
91818030106 | 0.1732 | 3.5452
91818030107 | 0.1767 | 2.2059
91818030108 | 0.2667 | 10.2069
91818030109 | 0.5188 | 7.6207
91818030110 | 0.1864 | 5.4744
91818030111 | 0.2477 | 5.5547
91818030112 | 0.2672 | 11.6084
91818030113 | 0.2059 | 4.0582
91818030114 | 0.2017 | 5.8196
91818030115 | 0.1804 | 6.1348
91818030116 | 0.3334 | 11.6022
91818030117 | 0.1916 | 7.8611
91818030118 | 0.1802 | 4.5195
91818030119 | 0.2232 | 7.4768
91818030120 | 0.3505 | 19.0638
91818030121 | 0.402 | 14.1699
91818030122 | 0.1978 | 3.218
91818030123 | 0.2099 | 8.3138
91818030124 | 0.201 | 7.4237
91818030125 | 0.169 | 3.6344
91818030126 | 0.1623 | 6.511
91818030127 | 0.2935 | 4.6062
91818030128 | 0.1717 | 6.9318
91818030129 | 0.2896 | 11.5292
91818030130 | 0.3131 | 5.1821
91818030131 | 0.2939 | 5.3531
91818030132 | 0.2595 | 7.6555
91818030133 | 0.2149 | 7.2816
91818030134 | 0.1894 | 3.3633
91818030135 | 0.0847 | 1.2709
91818030136 | 0.2427 | 3.4028
91818030137 | 0.2591 | 13.3446
91818030138 | 0.2098 | 8.4037
91818030139 | 0.2668 | 8.9858
91818030140 | 0.4878 | 0.1548
91818030141 | 0.3831 | 15.8222
91818030142 | 0.2654 | 12.7638
91818030143 | 0.4109 | 26.9744
91818030144 | 0.2451 | 18.2973
91818030145 | 0.1718 | 9.3213
91818030146 | 0.1028 | 1.2057
91818030147 | 0.2132 | 2.0526
91818030148 | 0.2158 | 6.1161
91818030149 | 0.2403 | 9.6995
91818030150 | 0.1358 | 5.8179
91818030151 | 0.1576 | 6.4408
91818030152 | 0.1119 | 3.8357
91818030153 | 0.3593 | 12.5772
91818030154 | 0.3238 | 16.1191
91818030155 | 0.335 | 31.5417
91818030156 | 0.3669 | 25.0144
91818030157 | 0.2026 | 9.09
91818030158 | 0.1171 | 2.5429
91818030159 | 0.2196 | 3.5782
91818030160 | 0.2052 | 28.0846
91818030161 | 0.2259 | 8.8853
91818030162 | 0.2442 | 5.7473
91818030163 | 0.2619 | 11.2366
91818030164 | 0.3184 | 11.0712
91818030165 | 0.2489 | 10.0184
91818030166 | 0.2717 | 29.9275
91818030167 | 0.2043 | 7.7974
91818030168 | 0.308 | 37.3028
91818030169 | 0.5074 | 43.2406
91818030170 | 0.2585 | 24.0232
91818030171 | 0.2785 | 53.3114
91818030172 | 0.3315 | 40.6836
91818030173 | 0.2317 | 15.3869
91818030174 | 0.3963 | 15.0231
91818030175 | 0.4334 | 13.6725
91818030176 | 0.246 | 5.8084
91818030177 | 0.2888 | 4.2164
91818032001 | 0.5096 | 23.7886
91818032002 | 0.4519 | 27.1749
91818032003 | 0.3355 | 13.9281
91818032004 | 0.137 | 4.5715
91818032005 | 0.2456 | 7.5641
91818032006 | 0.2779 | 6.0887
91818032007 | 0.2713 | 7.8689
91818032008 | 0.276 | 8.6849
91818032009 | 0.2224 | 4.954
91818032010 | 0.3448 | 4.694
91818032011 | 0.5836 | 14.0928
91818032012 | 0.4559 | 11.4412
91818032013 | 0.5911 | 6.5622
91818032014 | 0.3571 | 11.675
91818032015 | 0.4549 | 27.1578
91818032016 | 0.2364 | 9.7438
91818032017 | 0.169 | 13.261