## MSA20231108896
MSA20231108896
PROJECT | SAN AGUSTIN
REFERENCE | 896
DATE DELIVERED | 2023-11-10 15:03
DATE REPORTED | 2023-11-08 09:38
INSTRUCTIONS | Au (FAAAm), Ag (FAAAm)
| Au | Ag
| FAAA | FAAA
SAMPLE | ppm | ppm
91818031001 | 0.3098 | 4.8725
91818031002 | 0.2969 | 4.8474
91818031003 | 0.1978 | 5.823
91818031004 | 0.2334 | 6.2608
91818031005 | 0.2493 | 7.4003
91818031006 | 0.2055 | 3.3525
91818031007 | 0.313 | 4.0815
91818031008 | 0.3065 | 5.1353
91818031009 | 0.2505 | 6.0868
91818031010 | 0.3459 | 10.221
91818031011 | 0.3541 | 7.5883
91818031012 | 0.2829 | 7.6873
91818031013 | 0.309 | 10.4899
91818031014 | 0.3621 | 10.1873
91818031015 | 0.1743 | 3.9981
91818031016 | 0.3924 | 4.8693
91818031017 | 0.2907 | 3.6018
91818031018 | 0.2883 | 4.7221
91818031019 | 0.3015 | 4.665
91818031020 | 0.0006 | 0.001
91818031021 | 0.3818 | 6.7733
91818031022 | 0.2545 | 5.6193
91818031023 | 0.3 | 10.3505
91818031024 | 0.3075 | 10.1166
91818031025 | 0.6417 | 14.3245
91818031026 | 0.3829 | 7.0313
91818031027 | 0.5054 | 11.2138
91818031028 | 0.4969 | 7.6952
91818031029 | 0.3804 | 18.6869
91818031030 | 0.1903 | 23.5797
91818031031 | 0.2829 | 21.8042
91818031032 | 0.2873 | 5.5423
91818031033 | 0.1624 | 5.5776
91818031034 | 0.2237 | 16.0018
91818031035 | 0.0457 | 2.4135
91818032018 | 0.0741 | 9.5647
91818032019 | 0.0654 | 15.3626
91818032020 | 0.0017 | 0.0759
91818032021 | 0.3691 | 6.4356
91818032022 | 0.0681 | 17.1187
91818032023 | 0.1847 | 7.2612
91818032024 | 0.19 | 6.9073
91818032025 | 0.39 | 21.3216
91818032026 | 0.4314 | 9.8548
91818032027 | 0.5061 | 9.7892
91818032028 | 0.6171 | 10.0669
91818032029 | 0.5161 | 6.407
91818032030 | 0.5913 | 9.337
91818032031 | 0.2406 | 3.3931
91818032032 | 0.2335 | 8.4267
91818032033 | 0.2011 | 7.0351
91818032034 | 0.2761 | 4.6655
91818032035 | 0.3769 | 17.412
91818032036 | 0.1901 | 11.1467
91818032037 | 0.8828 | 7.72
91818032038 | 0.443 | 9.8453
91818032039 | 0.5169 | 6.8278
91818032040 | 0.504 | 0.0686
91818032041 | 0.3763 | 20.3558
91818032042 | 0.3074 | 19.1681
91818032043 | 0.285 | 3.9357
91818032044 | 0.2564 | 5.2357
91818032045 | 0.265 | 2.0061
91818032046 | 0.0955 | 2.4079
91818032047 | 0.1846 | 3.4973
91818032048 | 0.1707 | 2.0313
91818032049 | 0.4017 | 2.7457
91818032050 | 0.2332 | 0.9663
91818032051 | 0.1946 | 3.5144
91818032052 | 0.2326 | 2.0843
91818032053 | 0.2991 | 2.4538
91818032054 | 0.2828 | 4.6923
91818032055 | 0.1381 | 1.7902
91818032056 | 0.176 | 1.8948
91818032057 | 0.3207 | 4.4457
91818032058 | 0.2196 | 3.5851
91818032059 | 0.3573 | 13.7832
91818032060 | 0.3292 | 2.1468
91818032061 | 0.3342 | 2.7647
91818032062 | 0.2224 | 12.8395
91818032063 | 1.433 | 21.3765
91818032064 | 0.1529 | 4.6884
91818032065 | 0.1622 | 5.7998
91818032066 | 0.2498 | 6.1394
91818032067 | 0.3788 | 10.7046
91818032068 | 0.3985 | 5.174
91818032069 | 0.4299 | 4.459
91818032070 | 0.3755 | 6.4091
91818032071 | 0.5015 | 8.5352
91818032072 | 0.3584 | 10.2508
91818032073 | 0.3309 | 9.9762
91818032074 | 0.2125 | 8.4399
91818032075 | 0.2747 | 5.8382
91818032076 | 0.1743 | 10.9774
91818032077 | 0.0699 | 5.8188
91818032078 | 0.119 | 12.7731
91818033001 | 0.1162 | 1.2136
91818033002 | 0.2236 | 0.8518
91818033003 | 0.1497 | 1.9709
91818033004 | 0.1859 | 2.1096
91818033005 | 0.0841 | 0.7345
91818033006 | 0.1768 | 2.0144
91818033007 | 0.256 | 2.6779
91818033008 | 0.2152 | 2.7009
91818033009 | 0.4421 | 3.2445
91818033010 | 0.3437 | 3.1259
91818033011 | 0.6591 | 7.2312
91818033012 | 0.2714 | 1.5283
91818033013 | 0.1429 | 2.6917
91818033014 | 6.8295 | 17.3473
91818033015 | 0.5109 | 6.085
91818033016 | 0.2881 | 8.2998
91818033017 | 0.2215 | 6.2589
91818033018 | 0.454 | 5.6833
91818033019 | 0.3019 | 1.4751
91818033020 | 0.02 | 0.001
91818033021 | 0.252 | 1.9421
91818033022 | 0.3857 | 6.0222
91818033023 | 0.46 | 5.2788
91818033024 | 0.4221 | 7.7155
91818033025 | 0.3234 | 7.5922
91818033026 | 0.2025 | 7.1596
91818033027 | 0.2514 | 11.8819
91818033028 | 0.1611 | 15.1734
91818033029 | 0.2332 | 29.1341
91818033030 | 0.0967 | 12.8645
91818033031 | 0.1393 | 9.8079
91818033032 | 0.1593 | 10.3147
91818033033 | 0.1661 | 5.6873
91818033034 | 0.1814 | 8.36
91818033035 | 0.1702 | 4.9276
91818033036 | 0.2567 | 5.7736
91818033037 | 0.743 | 7.0602
91818033038 | 0.2678 | 4.1802
91818033039 | 0.2263 | 2.0661
91818033040 | 0.4696 | 0.381
91818033041 | 0.3744 | 3.5652
91818033042 | 0.3538 | 2.1219
91818033043 | 0.6322 | 2.886
91818033044 | 0.5992 | 4.85
91818033045 | 0.5294 | 14.0223
91818033046 | 0.1845 | 5.0087
91818033047 | 0.1342 | 1.8657
91818033048 | 0.2729 | 4.6795
91818033049 | 0.8946 | 13.5335
91818033050 | 0.3578 | 5.1798
91818033051 | 0.3441 | 5.7485
91818033052 | 0.2385 | 4.7725
91818033053 | 0.1442 | 1.241
91818033054 | 0.2366 | 1.5316
91818033055 | 0.1664 | 2.1176
91818033056 | 0.2198 | 1.4245
91818033057 | 0.1418 | 3.6619
91818033058 | 0.3095 | 1.2912