## MSA20231109898
MSA20231109898
PROJECT | SAN AGUSTIN
REFERENCE | 898
DATE DELIVERED | 2023-11-12 16:01
DATE REPORTED | 2023-11-09 09:42
INSTRUCTIONS | Au (FAAAm), Ag (FAAAm)
| Au | Ag
| FAAA | FAAA
SAMPLE | ppm | ppm
91860168001 | 0.1638 | 4.9521
91860168002 | 0.1536 | 4.7818
91860168003 | 0.2174 | 5.31
91860168004 | 0.1055 | 3.6432
91860168005 | 0.1197 | 4.716
91860168006 | 0.2982 | 7.6852
91860168007 | 0.1449 | 4.1488
91860168008 | 0.1581 | 4.6375
91860168009 | 0.1307 | 5.2317
91860168010 | 0.1917 | 4.7562
91860168011 | 0.1327 | 6.4098
91860168012 | 0.113 | 4.1933
91860168013 | 0.1651 | 4.7453
91860168014 | 0.1648 | 4.3089
91860168015 | 0.1371 | 4.1283
91860168016 | 0.2622 | 3.8056
91860168017 | 0.1586 | 3.296
91860168018 | 0.2994 | 3.5681
91860168019 | 0.1248 | 3.5202
91860168020 | 0.02 | 0.001
91860168021 | 0.0939 | 5.3036
91860168022 | 0.1067 | 4.5983
91860168023 | 0.0911 | 4.6701
91860168024 | 0.0871 | 4.9202
91860168025 | 0.0493 | 4.5257
91860168026 | 0.1048 | 4.1077
91860168027 | 0.1672 | 3.4295
91860168028 | 0.3408 | 4.4156
91860168029 | 0.2962 | 5.5127
91860168030 | 0.3894 | 6.1282
91860168031 | 0.6339 | 7.0285
91860168032 | 0.3819 | 9.442
91860168033 | 0.4208 | 9.5773
91860168034 | 0.4442 | 9.0253
91860168035 | 0.2011 | 7.1422
91860168036 | 0.2399 | 11.4269
91860168037 | 0.4595 | 8.7195
91860168038 | 0.4532 | 8.1492
91860168039 | 0.4803 | 12.3373
91860168040 | 0.4825 | 0.1704
91860168041 | 0.2541 | 5.7855
91860168042 | 0.2059 | 7.5507
91860168043 | 0.7809 | 9.2402
91860168044 | 1.1 | 9.983
91860168045 | 0.6217 | 7.1807
91860168046 | 0.517 | 10.5734
91860168047 | 0.3443 | 5.8152
91860168048 | 0.2921 | 6.0657
91860168049 | 0.4496 | 4.3859
91860168050 | 0.1579 | 3.908
91860168051 | 0.1072 | 4.168
91860168052 | 0.0531 | 3.9297
91860168053 | 0.071 | 4.599
91860168054 | 0.081 | 3.0343
91860168055 | 0.0988 | 3.6814
91860168056 | 0.206 | 4.3003
91860168057 | 0.1385 | 4.4754
91860168058 | 0.1085 | 3.8857
91860168059 | 0.2121 | 3.2789
91860168060 | 0.4806 | 4.5685
91860168061 | 0.5044 | 4.4855
91860168062 | 0.3556 | 4.4838
91860168063 | 0.5594 | 5.0928
91860168064 | 0.3042 | 11.1074
91860168065 | 0.3639 | 5.9563
91860168066 | 0.5066 | 9.8182
91860168067 | 0.2291 | 8.1567
91860168068 | 0.3973 | 7.6504
91860168069 | 0.2858 | 8.3361
91860168070 | 0.4594 | 6.7719
91860168071 | 0.4098 | 13.4105
91860168072 | 0.5092 | 9.2944
91860168073 | 0.5198 | 19.429
91860168074 | 0.8787 | 12.7002
91860168075 | 0.8069 | 11.7349
91860168076 | 0.4078 | 10.5326
91860168077 | 0.3335 | 8.4405
91860168078 | 0.2882 | 9.7087
91860168079 | 0.3994 | 15.6543
91860168080 | 0.1986 | 27.3637
91860168081 | 0.2745 | 8.2125
91860168082 | 0.1572 | 7.9809
91860168083 | 0.3668 | 6.9037
91860168084 | 0.5164 | 6.1047
91860168085 | 0.2069 | 4.2886
91860168086 | 0.2009 | 7.2945
91860168087 | 0.2569 | 5.5104
91860168088 | 0.4315 | 5.0155
91860168089 | 0.3893 | 3.8242
91860168090 | 0.1561 | 3.9412
91860168091 | 0.1051 | 3.3015
91860168092 | 0.1017 | 4.0312
91860168093 | 0.1308 | 4.4669
91860168094 | 0.1738 | 4.6403
91860168095 | 0.1096 | 4.2525
91860168096 | 0.145 | 2.887
91860168097 | 0.1761 | 4.1752
91860168098 | 0.95 | 3.3898
91860168099 | 1.333 | 3.6446
91860168100 | 0.0064 | 0.0203
91860168101 | 0.5651 | 5.0112
91860168102 | 0.6794 | 5.9769
91860168103 | 0.4872 | 5.352
91860168104 | 0.7656 | 6.7217
91860168105 | 0.4181 | 7.7016
91860168106 | 0.2166 | 11.6011
91860168107 | 0.3472 | 12.5447
91860168108 | 0.1944 | 8.9874
91860168109 | 0.2423 | 11.0737
91860168110 | 0.1615 | 6.515
91860168111 | 0.1605 | 13.8714
91860168112 | 0.3366 | 8.8372
91860168113 | 0.5117 | 12.2932
91860168114 | 0.2307 | 10.1893
91860168115 | 0.267 | 8.6257
91860168116 | 0.1352 | 7.1036
91860168117 | 0.205 | 17.0845
91860168118 | 0.1361 | 7.3075
91860168119 | 0.2905 | 8.7571
91860168120 | 0.2909 | 6.8333
91860168121 | 0.3049 | 7.1931
91860168122 | 0.2679 | 6.6452
91860168123 | 0.3559 | 7.3413
91860168124 | 0.3175 | 5.9341
91860168125 | 0.1799 | 4.8598
91860168126 | 0.1916 | 4.06
91860168127 | 0.63 | 6.0665
91860168128 | 0.0885 | 3.9713
91860168129 | 0.1703 | 3.6899
91860168130 | 0.2272 | 4.3221
91860168131 | 0.1134 | 5.2572
91860168132 | 0.231 | 4.4617
91860168133 | 0.2019 | 5.4758
91860168134 | 0.3872 | 4.9738
91860168135 | 0.261 | 3.0776
91860168136 | 0.0477 | 2.6113
91860168137 | 0.2518 | 3.6681
91860168138 | 0.3661 | 3.9526
91860168139 | 0.1948 | 4.3347
91860168140 | 0.4762 | 0.0096
91860168141 | 0.262 | 5.1351
91860168142 | 0.1427 | 3.1759
91860168143 | 0.1872 | 6.016
91860168144 | 0.2548 | 6.1927
91860168145 | 0.206 | 17.2099
91860168146 | 0.1851 | 4.6675
91860168147 | 0.1751 | 4.0067
91860168148 | 0.2076 | 7.4815
91860168149 | 0.3305 | 8.3349
91860168150 | 0.1082 | 7.3481
91860168151 | 0.1651 | 5.7882
91860168152 | 0.2232 | 7.0399
91860168153 | 0.2652 | 6.4185
91860168154 | 0.3756 | 14.4062
91860168155 | 0.1998 | 5.9608
91860168156 | 0.2629 | 10.5082
91860168157 | 0.1994 | 12.8546
91860168158 | 0.1843 | 9.4867
91860168159 | 0.1866 | 12.5026
91860168160 | 0.1908 | 27.0923
91860168161 | 0.4113 | 13.8959
91860168162 | 0.2746 | 11.5534
91860168163 | 0.3718 | 8.8892
91860168164 | 0.2881 | 7.5655
91860168165 | 0.121 | 5.4014
91860168166 | 0.2332 | 6.4739
91860168167 | 0.2332 | 4.0555
91860168168 | 0.0514 | 3.0018
91860168169 | 0.031 | 1.6875
91860168170 | 0.245 | 4.1685
91860168171 | 0.1764 | 4.6196
91860168172 | 0.2963 | 6.7263
91860168173 | 0.0872 | 2.2699
91860168174 | 0.1021 | 2.3709
91860168175 | 0.0608 | 3.7535
91860168176 | 0.0641 | 3.0353
91860168177 | 0.0638 | 2.7457
91860168178 | 0.1218 | 2.6212
91860168179 | 0.1697 | 6.8554
91860168180 | 0.1561 | 7.3103
91860168181 | 0.1631 | 8.6575
91860168182 | 0.1572 | 7.3021
91860168183 | 0.5086 | 6.5915
91860168184 | 0.5042 | 6.6805
91860168185 | 0.5508 | 16.113
91860168186 | 0.5048 | 11.6303
91860168187 | 0.2497 | 9.0075
91860168188 | 0.2145 | 15.6873
91860168189 | 0.1548 | 6.798
91860168190 | 0.163 | 7.3104
91860168191 | 0.2714 | 9.371
91860168192 | 0.3716 | 7.6228
91860168193 | 0.2237 | 6.7613