## MSA20231110901
MSA20231110901
PROJECT | SAN AGUSTIN
REFERENCE | 901
DATE DELIVERED | 2023-11-12 16:07
DATE REPORTED | 2023-11-10 09:03
INSTRUCTIONS | Au (FAAAm), Ag (FAAAm)
| Au | Ag
| FAAA | FAAA
SAMPLE | ppm | ppm
91818034001 | 0.1275 | 1.4511
91818034002 | 0.2468 | 1.1627
91818034003 | 0.2335 | 1.6584
91818034004 | 0.1834 | 1.6484
91818034005 | 0.0825 | 2.9056
91818034006 | 0.2094 | 2.8464
91818034007 | 0.2475 | 4.0811
91818034008 | 0.137 | 1.0849
91818034009 | 0.2296 | 2.3852
91818034010 | 0.2939 | 3.1375
91818034011 | 0.4689 | 30.4229
91818034012 | 0.2853 | 4.2855
91818034013 | 0.1522 | 2.1936
91818034014 | 0.1431 | 3.2601
91818034015 | 1.6665 | 10.5864
91818034016 | 0.5679 | 9.4802
91818034017 | 0.2936 | 2.3343
91818034018 | 2.867 | 4.0138
91818034019 | 0.4288 | 10.1938
91818034020 | 0.02 | 0.001
91818034021 | 0.967 | 7.003
91818034022 | 0.3475 | 12.6451
91818034023 | 0.3402 | 4.5079
91818034024 | 0.2011 | 3.8109
91818034025 | 0.1399 | 3.576
91818034026 | 0.1665 | 5.7522
91818034027 | 0.1229 | 3.6619
91818034028 | 0.0474 | 2.1792
91818034029 | 0.1261 | 2.8075
91818034030 | 0.5122 | 6.366
91818034031 | 0.0777 | 3.8827
91818034032 | 0.2088 | 6.1345
91818034033 | 0.4147 | 10.6199
91818034034 | 0.3148 | 7.3639
91818034035 | 0.1519 | 1.4318
91818034036 | 0.3746 | 3.2335
91818034037 | 0.2595 | 4.1922
91818034038 | 0.6422 | 6.251
91818034039 | 0.9665 | 5.3267
91818034040 | 0.4435 | 0.0448
91818034041 | 3.1665 | 27.855
91818034042 | 0.2407 | 3.6869
91818034043 | 0.1688 | 2.6683
91818034044 | 0.2358 | 2.1134
91818034045 | 0.9894 | 7.4032
91818034046 | 0.612 | 1.2767
91818034047 | 0.3001 | 1.1772
91818034048 | 0.1631 | 1.2493
91818034049 | 0.2567 | 0.7995
91818034050 | 0.3002 | 1.443
91818034051 | 0.2053 | 2.9284
91818034052 | 0.1537 | 1.2085
91818034053 | 0.1645 | 2.7206
91818034054 | 0.1095 | 0.7055
91818034055 | 0.1319 | 0.932
91818034056 | 0.3186 | 1.3001
91818034057 | 0.2215 | 0.3833
91818034058 | 0.3554 | 1.6316
91818034059 | 0.2379 | 4.7319
91818034060 | 0.1859 | 1.4551
91818034061 | 0.2102 | 1.8759
91818034062 | 0.3425 | 2.467
91818034063 | 0.2615 | 3.2374
91818034064 | 0.3757 | 5.3785
91818034065 | 0.3366 | 10.1546
91818034066 | 0.3891 | 9.3427
91818034067 | 0.4336 | 13.3371
91818034068 | 0.2453 | 4.5132
91818034069 | 0.3407 | 2.9503
91818034070 | 0.9937 | 12.2089
91818034071 | 0.9536 | 4.9026
91818034072 | 0.4204 | 3.5042
91818034073 | 0.2259 | 3.9754
91818034074 | 0.4408 | 3.6141
91818034075 | 0.1476 | 3.3655
91818034076 | 0.2188 | 3.2216
91818034077 | 0.1349 | 2.4639
91818034078 | 0.1049 | 3.9452
91818034079 | 0.1413 | 4.0092
91818034080 | 0.2033 | 27.8334
91818034081 | 0.0861 | 4.099
91818034082 | 0.1179 | 8.0304
91818034083 | 0.1712 | 3.688
91818034084 | 0.5961 | 2.9874
91818034085 | 3.3 | 6.9576
91818034086 | 0.3079 | 3.548
91818034087 | 0.354 | 3.8634
91818034088 | 1.3 | 29.0422
91818034089 | 1.9665 | 5.476
91818034090 | 0.2075 | 5.1424
91818034091 | 0.1787 | 1.8225
91818034092 | 0.148 | 3.82
91818034093 | 0.4429 | 5.2068
91818034094 | 0.469 | 6.0011
91818034095 | 0.3972 | 1.8783
91818034096 | 0.1359 | 0.9974
91818034097 | 0.4428 | 6.9986
91818034098 | 0.2069 | 1.9808
91818034099 | 0.2576 | 2.0767
91818034100 | 0.0023 | 0.001
91818034101 | 0.303 | 4.2931
91818034102 | 0.3698 | 13.6404
91860168194 | 0.4213 | 14.8073
91860168195 | 0.1558 | 8.327
91860168196 | 0.2686 | 9.6186
91860168197 | 0.1108 | 7.0812
91860168198 | 0.2152 | 18.3851
91860168199 | 0.3534 | 13.9715
91860168200 | 0.02 | 0.1436
91860168201 | 0.3466 | 14.8312
91860168202 | 0.3763 | 30.3613
91860168203 | 0.2256 | 10.9077
91860168204 | 0.6255 | 13.5734
91860168205 | 0.2957 | 6.8646
91860168206 | 0.4266 | 14.0266
91860168207 | 0.2351 | 8.7939
91860168208 | 0.2264 | 3.5122
91860168209 | 0.5697 | 3.9976
91860168210 | 0.325 | 10.0988
91860168211 | 0.2615 | 8.2328
91860168212 | 0.177 | 5.7565
91860168213 | 0.3184 | 9.2791
91860168214 | 0.2987 | 3.2728
91860168215 | 0.33 | 5.4157
91860168216 | 0.3224 | 8.3137
91860168217 | 0.7823 | 6.243
91860168218 | 0.3834 | 24.8612
91860168219 | 0.2838 | 9.8746
91860168220 | 0.5134 | 0.1413
91860168221 | 0.2792 | 13.5161
91860168222 | 0.2455 | 7.1073
91860168223 | 0.1362 | 7.7609
91860168224 | 0.2331 | 6.3495
91860168225 | 0.2289 | 15.9019
91860168226 | 0.1605 | 10.444
91860168227 | 0.1969 | 11.9243
91860168228 | 0.1543 | 10.6043
91860168229 | 0.1241 | 9.4766
91860168230 | 0.1597 | 5.7995
91860168231 | 0.1611 | 4.8605
91860168232 | 0.4352 | 9.554
91860168233 | 0.1097 | 5.3167
91860168234 | 0.1708 | 6.2707
91860168235 | 0.09 | 5.2349
91860168236 | 0.1725 | 6.1529
91860168237 | 0.2457 | 18.8017
91860168238 | 0.1296 | 4.9375
91860168239 | 0.2171 | 8.2746
91860168240 | 0.0931 | 5.3476
91860168241 | 0.0961 | 5.089
91860168242 | 0.1442 | 4.925
91860168243 | 0.1917 | 5.6787
91860168244 | 0.1248 | 4.1871
91860168245 | 0.0212 | 2.902